## tc_data
Run Number | Temperature | C (wt Frac) | Si (wt Frac) | Mn (wt Frac) | Vol Frac Austenite | Aust C | Aust Si | Aust Mn
1 | 650 | 0.0001 | 0.0002 | 0.0003 | 0 | 0.007523874 | 0.000110795 | 0.001757365
2 | 675 | 0.0001 | 0.0002 | 0.0003 | 0 | 0.006394925 | 0.000116845 | 0.001491858
3 | 700 | 0.0001 | 0.0002 | 0.0003 | 0 | 0.005439747 | 0.000121556 | 0.001271923
4 | 725 | 0.0001 | 0.0002 | 0.0003 | 0 | 0.004635154 | 0.000124947 | 0.001086588
5 | 750 | 0.0001 | 0.0002 | 0.0003 | 0 | 0.003959359 | 0.000127063 | 0.000927898
6 | 775 | 0.0001 | 0.0002 | 0.0003 | 0 | 0.003392645 | 0.000128361 | 0.000796853
7 | 800 | 0.0001 | 0.0002 | 0.0003 | 0 | 0.002917694 | 0.000130719 | 0.000713562
8 | 825 | 0.0001 | 0.0002 | 0.0003 | 0.002871015 | 0.002367155 | 0.000134235 | 0.000647052
9 | 850 | 0.0001 | 0.0002 | 0.0003 | 0.021762642 | 0.00152325 | 0.000140611 | 0.000582856
10 | 650 | 0.0001 | 0.0002 | 0.0040125 | 0 | 0.007996759 | 0.000125799 | 0.022419705
11 | 675 | 0.0001 | 0.0002 | 0.0040125 | 0 | 0.006722665 | 0.000130769 | 0.019071557
12 | 700 | 0.0001 | 0.0002 | 0.0040125 | 0 | 0.005664412 | 0.000134022 | 0.016288061
13 | 725 | 0.0001 | 0.0002 | 0.0040125 | 0 | 0.00478675 | 0.000135715 | 0.013931594
14 | 750 | 0.0001 | 0.0002 | 0.0040125 | 0 | 0.004059316 | 0.000136002 | 0.011904001
15 | 775 | 0.0001 | 0.0002 | 0.0040125 | 0 | 0.003458765 | 0.000136185 | 0.01032416
16 | 800 | 0.0001 | 0.0002 | 0.0040125 | 0.007560189 | 0.002471001 | 0.000141171 | 0.009122178
17 | 825 | 0.0001 | 0.0002 | 0.0040125 | 0.026426456 | 0.00157655 | 0.000146768 | 0.008135693
18 | 850 | 0.0001 | 0.0002 | 0.0040125 | 0.078901589 | 0.000838145 | 0.000153052 | 0.007195918
19 | 650 | 0.0001 | 0.0002 | 0.007725 | 0 | 0.008442222 | 0.000137394 | 0.041288541
20 | 675 | 0.0001 | 0.0002 | 0.007725 | 0 | 0.007027852 | 0.00014207 | 0.035168524
21 | 700 | 0.0001 | 0.0002 | 0.007725 | 0 | 0.005870961 | 0.0001444 | 0.030070069
22 | 725 | 0.0001 | 0.0002 | 0.007725 | 0 | 0.004923965 | 0.000144763 | 0.025739303
23 | 750 | 0.0001 | 0.0002 | 0.007725 | 0.003738608 | 0.003660489 | 0.000146881 | 0.021654736
24 | 775 | 0.0001 | 0.0002 | 0.007725 | 0.01167034 | 0.00257506 | 0.000149726 | 0.018648873
25 | 800 | 0.0001 | 0.0002 | 0.007725 | 0.030079186 | 0.001639803 | 0.000154029 | 0.016445277
26 | 825 | 0.0001 | 0.0002 | 0.007725 | 0.079678046 | 0.000877957 | 0.000158917 | 0.014428749
27 | 850 | 0.0001 | 0.0002 | 0.007725 | 0.259641801 | 0.000341533 | 0.000166855 | 0.011820189
28 | 650 | 0.0001 | 0.0002 | 0.0114375 | 0.000799965 | 0.00841892 | 0.000149056 | 0.057900825
29 | 675 | 0.0001 | 0.0002 | 0.0114375 | 0.001694101 | 0.006664943 | 0.00015579 | 0.049056398
30 | 700 | 0.0001 | 0.0002 | 0.0114375 | 0.003801562 | 0.005092461 | 0.000160148 | 0.041549901
31 | 725 | 0.0001 | 0.0002 | 0.0114375 | 0.008035581 | 0.003738013 | 0.00016199 | 0.035143849
32 | 750 | 0.0001 | 0.0002 | 0.0114375 | 0.015783145 | 0.002644845 | 0.000161193 | 0.029656401
33 | 775 | 0.0001 | 0.0002 | 0.0114375 | 0.033294835 | 0.001701123 | 0.000162914 | 0.025735841
34 | 800 | 0.0001 | 0.0002 | 0.0114375 | 0.079087494 | 0.000927563 | 0.000165848 | 0.022388149
35 | 825 | 0.0001 | 0.0002 | 0.0114375 | 0.220894883 | 0.000399382 | 0.000170284 | 0.018578604
36 | 850 | 0.0001 | 0.0002 | 0.0114375 | 0.656139305 | 0.000148608 | 0.000184546 | 0.013594184
37 | 650 | 0.0001 | 0.0002 | 0.01515 | 0.005125306 | 0.006716896 | 0.000172895 | 0.06963703
38 | 675 | 0.0001 | 0.0002 | 0.01515 | 0.007480872 | 0.005142828 | 0.000177838 | 0.059391938
39 | 700 | 0.0001 | 0.0002 | 0.01515 | 0.012062081 | 0.003766215 | 0.000179528 | 0.050561481
40 | 725 | 0.0001 | 0.0002 | 0.01515 | 0.020729622 | 0.002623204 | 0.00017809 | 0.042897131
41 | 750 | 0.0001 | 0.0002 | 0.01515 | 0.036790937 | 0.001740019 | 0.000174225 | 0.036295937
42 | 775 | 0.0001 | 0.0002 | 0.01515 | 0.07849158 | 0.000977536 | 0.000174347 | 0.03126905
43 | 800 | 0.0001 | 0.0002 | 0.01515 | 0.192004717 | 0.000459539 | 0.000175431 | 0.026138827
44 | 825 | 0.0001 | 0.0002 | 0.01515 | 0.480794712 | 0.000199298 | 0.000181101 | 0.020282566
45 | 850 | 0.0001 | 0.0002 | 0.01515 | 1 | 0.0001 | 0.0002 | 0.01515
46 | 650 | 0.0001 | 0.0002 | 0.0188625 | 0.010923843 | 0.005086279 | 0.000196753 | 0.079067773
47 | 675 | 0.0001 | 0.0002 | 0.0188625 | 0.015969619 | 0.003721268 | 0.000199016 | 0.067745164
48 | 700 | 0.0001 | 0.0002 | 0.0188625 | 0.025463531 | 0.002571822 | 0.000197168 | 0.057799696
49 | 725 | 0.0001 | 0.0002 | 0.0188625 | 0.043493486 | 0.001672234 | 0.000191751 | 0.048973779
50 | 750 | 0.0001 | 0.0002 | 0.0188625 | 0.079197098 | 0.001014121 | 0.0001851 | 0.041304489
51 | 775 | 0.0001 | 0.0002 | 0.0188625 | 0.170946825 | 0.000518966 | 0.000182485 | 0.034629764
52 | 800 | 0.0001 | 0.0002 | 0.0188625 | 0.376732545 | 0.000251538 | 0.0001827 | 0.027770764
53 | 825 | 0.0001 | 0.0002 | 0.0188625 | 0.796323934 | 0.000124188 | 0.000192474 | 0.020924899
54 | 850 | 0.0001 | 0.0002 | 0.0188625 | 1 | 0.0001 | 0.0002 | 0.0188625
55 | 650 | 0.0001 | 0.0002 | 0.022575 | 0.019940059 | 0.003585903 | 0.00021953 | 0.086440328
56 | 675 | 0.0001 | 0.0002 | 0.022575 | 0.030312577 | 0.002475137 | 0.000217776 | 0.07418051
57 | 700 | 0.0001 | 0.0002 | 0.022575 | 0.04983226 | 0.001601915 | 0.000211215 | 0.06313706
58 | 725 | 0.0001 | 0.0002 | 0.022575 | 0.086302106 | 0.000983311 | 0.000201247 | 0.053097194
59 | 750 | 0.0001 | 0.0002 | 0.022575 | 0.156844039 | 0.000571759 | 0.000191859 | 0.044225114
60 | 775 | 0.0001 | 0.0002 | 0.022575 | 0.309074294 | 0.000304843 | 0.000187536 | 0.036162875
61 | 800 | 0.0001 | 0.0002 | 0.022575 | 0.595960206 | 0.000163833 | 0.000189085 | 0.028455428
62 | 825 | 0.0001 | 0.0002 | 0.022575 | 1 | 0.0001 | 0.0002 | 0.022575
63 | 850 | 0.0001 | 0.0002 | 0.022575 | 1 | 0.0001 | 0.0002 | 0.022575
64 | 650 | 0.0001 | 0.0002 | 0.0262875 | 0.035551917 | 0.002329739 | 0.000238732 | 0.09178867
65 | 675 | 0.0001 | 0.0002 | 0.0262875 | 0.055876294 | 0.001529432 | 0.000231391 | 0.078575382
66 | 700 | 0.0001 | 0.0002 | 0.0262875 | 0.092161233 | 0.000960349 | 0.000219529 | 0.066425495
67 | 725 | 0.0001 | 0.0002 | 0.0262875 | 0.154354958 | 0.000592117 | 0.000205912 | 0.055341647
68 | 750 | 0.0001 | 0.0002 | 0.0262875 | 0.263927005 | 0.000356704 | 0.000195245 | 0.045610588
69 | 775 | 0.0001 | 0.0002 | 0.0262875 | 0.469502521 | 0.000206222 | 0.000191147 | 0.036862375
70 | 800 | 0.0001 | 0.0002 | 0.0262875 | 0.828579309 | 0.000119743 | 0.000195373 | 0.028801236
71 | 825 | 0.0001 | 0.0002 | 0.0262875 | 1 | 0.0001 | 0.0002 | 0.0262875
72 | 850 | 0.0001 | 0.0002 | 0.0262875 | 1 | 0.0001 | 0.0002 | 0.0262875
73 | 650 | 0.0001 | 0.0002 | 0.03 | 0.061857536 | 0.001452379 | 0.000251055 | 0.095129013
74 | 675 | 0.0001 | 0.0002 | 0.03 | 0.095940054 | 0.000951923 | 0.000238118 | 0.081069149
75 | 700 | 0.0001 | 0.0002 | 0.03 | 0.151490266 | 0.000613778 | 0.000222537 | 0.06812621
76 | 725 | 0.0001 | 0.0002 | 0.03 | 0.239693422 | 0.00039484 | 0.000207423 | 0.0564477
77 | 750 | 0.0001 | 0.0002 | 0.03 | 0.385465549 | 0.000250075 | 0.000197008 | 0.046289439
78 | 775 | 0.0001 | 0.0002 | 0.03 | 0.639315734 | 0.000153745 | 0.000194217 | 0.037233648
79 | 800 | 0.0001 | 0.0002 | 0.03 | 1 | 0.0001 | 0.0002 | 0.03
80 | 825 | 0.0001 | 0.0002 | 0.03 | 1 | 0.0001 | 0.0002 | 0.03
81 | 850 | 0.0001 | 0.0002 | 0.03 | 1 | 0.0001 | 0.0002 | 0.03
82 | 650 | 0.0001 | 0.002675 | 0.0003 | 0 | 0.007569327 | 0.00155117 | 0.001721395
83 | 675 | 0.0001 | 0.002675 | 0.0003 | 0 | 0.006423024 | 0.001630184 | 0.001463266
84 | 700 | 0.0001 | 0.002675 | 0.0003 | 0 | 0.00545577 | 0.001690688 | 0.001248681
85 | 725 | 0.0001 | 0.002675 | 0.0003 | 0 | 0.004643185 | 0.00173308 | 0.001067175
86 | 750 | 0.0001 | 0.002675 | 0.0003 | 0 | 0.003962418 | 0.001758074 | 0.000911188
87 | 775 | 0.0001 | 0.002675 | 0.0003 | 0 | 0.003392491 | 0.001774825 | 0.000785715
88 | 800 | 0.0001 | 0.002675 | 0.0003 | 0 | 0.002914614 | 0.001804825 | 0.000705514
89 | 825 | 0.0001 | 0.002675 | 0.0003 | 0 | 0.002513872 | 0.001836239 | 0.00064513
90 | 850 | 0.0001 | 0.002675 | 0.0003 | 0.010767897 | 0.001795761 | 0.001904642 | 0.000588302
91 | 650 | 0.0001 | 0.002675 | 0.0040125 | 0 | 0.008000234 | 0.001732016 | 0.021958573
92 | 675 | 0.0001 | 0.002675 | 0.0040125 | 0 | 0.006718907 | 0.001798181 | 0.018710573
93 | 700 | 0.0001 | 0.002675 | 0.0040125 | 0 | 0.00565674 | 0.001841194 | 0.015997114
94 | 725 | 0.0001 | 0.002675 | 0.0040125 | 0 | 0.004777564 | 0.001863092 | 0.01368956
95 | 750 | 0.0001 | 0.002675 | 0.0040125 | 0 | 0.004050197 | 0.001865841 | 0.011694919
96 | 775 | 0.0001 | 0.002675 | 0.0040125 | 0 | 0.003450266 | 0.001870955 | 0.010192515
97 | 800 | 0.0001 | 0.002675 | 0.0040125 | 0.003125158 | 0.002731338 | 0.00191257 | 0.009129601
98 | 825 | 0.0001 | 0.002675 | 0.0040125 | 0.016513028 | 0.001838716 | 0.001983737 | 0.008206725
99 | 850 | 0.0001 | 0.002675 | 0.0040125 | 0.04922266 | 0.001094709 | 0.002057947 | 0.00738817
100 | 650 | 0.0001 | 0.002675 | 0.007725 | 0 | 0.008405391 | 0.001865552 | 0.040396742
101 | 675 | 0.0001 | 0.002675 | 0.007725 | 0 | 0.006993821 | 0.001929348 | 0.034484014
102 | 700 | 0.0001 | 0.002675 | 0.007725 | 0 | 0.005841066 | 0.001962428 | 0.02952751
103 | 725 | 0.0001 | 0.002675 | 0.007725 | 0 | 0.004898875 | 0.001969284 | 0.025291819
104 | 750 | 0.0001 | 0.002675 | 0.007725 | 0.001529102 | 0.003916316 | 0.001973123 | 0.021478211
105 | 775 | 0.0001 | 0.002675 | 0.007725 | 0.007656439 | 0.002829012 | 0.002017031 | 0.018650028
106 | 800 | 0.0001 | 0.002675 | 0.007725 | 0.021223455 | 0.001891494 | 0.002074475 | 0.016574076
107 | 825 | 0.0001 | 0.002675 | 0.007725 | 0.05416781 | 0.001114622 | 0.002135971 | 0.01477709
108 | 850 | 0.0001 | 0.002675 | 0.007725 | 0.154201186 | 0.000521483 | 0.002213434 | 0.012783205
109 | 650 | 0.0001 | 0.002675 | 0.0114375 | 0.000246432 | 0.008647025 | 0.001969201 | 0.057052092
110 | 675 | 0.0001 | 0.002675 | 0.0114375 | 0.000912792 | 0.006891346 | 0.002061422 | 0.048483315
111 | 700 | 0.0001 | 0.002675 | 0.0114375 | 0.00259885 | 0.005324279 | 0.002123647 | 0.041181502
112 | 725 | 0.0001 | 0.002675 | 0.0114375 | 0.005979388 | 0.003981277 | 0.002153116 | 0.034922972
113 | 750 | 0.0001 | 0.002675 | 0.0114375 | 0.011892109 | 0.002903827 | 0.00214728 | 0.029542918
114 | 775 | 0.0001 | 0.002675 | 0.0114375 | 0.025349843 | 0.001942325 | 0.00218203 | 0.025908697
115 | 800 | 0.0001 | 0.002675 | 0.0114375 | 0.057564291 | 0.00114527 | 0.002224447 | 0.022862203
116 | 825 | 0.0001 | 0.002675 | 0.0114375 | 0.148375425 | 0.000553949 | 0.002276181 | 0.019695045
117 | 850 | 0.0001 | 0.002675 | 0.0114375 | 0.418265005 | 0.000224383 | 0.002381779 | 0.015614284
118 | 650 | 0.0001 | 0.002675 | 0.01515 | 0.004350526 | 0.006941673 | 0.002245055 | 0.068816799
119 | 675 | 0.0001 | 0.002675 | 0.01515 | 0.006323302 | 0.005366586 | 0.002318946 | 0.058889425
120 | 700 | 0.0001 | 0.002675 | 0.01515 | 0.010126222 | 0.00399575 | 0.002352664 | 0.050296115
121 | 725 | 0.0001 | 0.002675 | 0.01515 | 0.017055493 | 0.00286229 | 0.002346026 | 0.042812302
122 | 750 | 0.0001 | 0.002675 | 0.01515 | 0.029492066 | 0.001970486 | 0.002314192 | 0.036493768
123 | 775 | 0.0001 | 0.002675 | 0.01515 | 0.060341832 | 0.001176935 | 0.00232826 | 0.031837077
124 | 800 | 0.0001 | 0.002675 | 0.01515 | 0.140670152 | 0.000595385 | 0.002349702 | 0.027324533
125 | 825 | 0.0001 | 0.002675 | 0.01515 | 0.345965648 | 0.000268863 | 0.002399002 | 0.022189273
126 | 850 | 0.0001 | 0.002675 | 0.01515 | 0.79471622 | 0.000124175 | 0.002570722 | 0.016711727
127 | 650 | 0.0001 | 0.002675 | 0.0188625 | 0.009780122 | 0.005305701 | 0.002514177 | 0.078364014
128 | 675 | 0.0001 | 0.002675 | 0.0188625 | 0.014104441 | 0.003937553 | 0.002561897 | 0.067400068
129 | 700 | 0.0001 | 0.002675 | 0.0188625 | 0.021985159 | 0.002788601 | 0.002559753 | 0.05773789
130 | 725 | 0.0001 | 0.002675 | 0.0188625 | 0.036136606 | 0.001887231 | 0.002511582 | 0.049165658
131 | 750 | 0.0001 | 0.002675 | 0.0188625 | 0.063621992 | 0.001194649 | 0.002454082 | 0.041935601
132 | 775 | 0.0001 | 0.002675 | 0.0188625 | 0.133540404 | 0.000639302 | 0.002438786 | 0.035833254
133 | 800 | 0.0001 | 0.002675 | 0.0188625 | 0.292783849 | 0.000316184 | 0.002441652 | 0.029560581
134 | 825 | 0.0001 | 0.002675 | 0.0188625 | 0.610632743 | 0.000159413 | 0.002514734 | 0.023209021
135 | 850 | 0.0001 | 0.002675 | 0.0188625 | 1 | 0.0001 | 0.002675 | 0.0188625
136 | 650 | 0.0001 | 0.002675 | 0.022575 | 0.018068867 | 0.003791921 | 0.002767017 | 0.085945131
137 | 675 | 0.0001 | 0.002675 | 0.022575 | 0.026964542 | 0.002668876 | 0.002776958 | 0.074096416
138 | 700 | 0.0001 | 0.002675 | 0.022575 | 0.043090783 | 0.001780408 | 0.002728849 | 0.06341482
139 | 725 | 0.0001 | 0.002675 | 0.022575 | 0.071775261 | 0.001139385 | 0.002634261 | 0.05374342
140 | 750 | 0.0001 | 0.002675 | 0.022575 | 0.128734943 | 0.000677442 | 0.002548763 | 0.045407056
141 | 775 | 0.0001 | 0.002675 | 0.022575 | 0.253562785 | 0.000364838 | 0.002507985 | 0.037831677
142 | 800 | 0.0001 | 0.002675 | 0.022575 | 0.487070207 | 0.000197927 | 0.002514986 | 0.030529653
143 | 825 | 0.0001 | 0.002675 | 0.022575 | 0.898107505 | 0.000110763 | 0.002632811 | 0.023730871
144 | 850 | 0.0001 | 0.002675 | 0.022575 | 1 | 0.0001 | 0.002675 | 0.022575
145 | 650 | 0.0001 | 0.002675 | 0.0262875 | 0.032238874 | 0.002501368 | 0.002982196 | 0.091601008
146 | 675 | 0.0001 | 0.002675 | 0.0262875 | 0.049825279 | 0.00167342 | 0.00293968 | 0.078853627
147 | 700 | 0.0001 | 0.002675 | 0.0262875 | 0.080524213 | 0.001075339 | 0.002838312 | 0.067120083
148 | 725 | 0.0001 | 0.002675 | 0.0262875 | 0.131674091 | 0.000680862 | 0.002703108 | 0.056431401
149 | 750 | 0.0001 | 0.002675 | 0.0262875 | 0.225551674 | 0.000411543 | 0.002599154 | 0.047146561
150 | 775 | 0.0001 | 0.002675 | 0.0262875 | 0.400852551 | 0.000239067 | 0.002554029 | 0.038748309
151 | 800 | 0.0001 | 0.002675 | 0.0262875 | 0.697838586 | 0.000140986 | 0.002582617 | 0.031025083
152 | 825 | 0.0001 | 0.002675 | 0.0262875 | 1 | 0.0001 | 0.002675 | 0.0262875
153 | 850 | 0.0001 | 0.002675 | 0.0262875 | 1 | 0.0001 | 0.002675 | 0.0262875
154 | 650 | 0.0001 | 0.002675 | 0.03 | 0.056450161 | 0.001567045 | 0.003129182 | 0.095287873
155 | 675 | 0.0001 | 0.002675 | 0.03 | 0.08685594 | 0.001037374 | 0.003030121 | 0.08168283
156 | 700 | 0.0001 | 0.002675 | 0.03 | 0.135712365 | 0.00067715 | 0.002886758 | 0.069118481
157 | 725 | 0.0001 | 0.002675 | 0.03 | 0.211378765 | 0.000443049 | 0.002731331 | 0.057788508
158 | 750 | 0.0001 | 0.002675 | 0.03 | 0.339992081 | 0.000281191 | 0.002625577 | 0.047989434
159 | 775 | 0.0001 | 0.002675 | 0.03 | 0.559760026 | 0.000174407 | 0.002590822 | 0.039228135
160 | 800 | 0.0001 | 0.002675 | 0.03 | 0.915537584 | 0.000108819 | 0.002649293 | 0.031331688
161 | 825 | 0.0001 | 0.002675 | 0.03 | 1 | 0.0001 | 0.002675 | 0.03
162 | 850 | 0.0001 | 0.002675 | 0.03 | 1 | 0.0001 | 0.002675 | 0.03
163 | 650 | 0.0001 | 0.00515 | 0.0003 | 0 | 0.007614555 | 0.003115879 | 0.001692226
164 | 675 | 0.0001 | 0.00515 | 0.0003 | 0 | 0.006450873 | 0.003263727 | 0.001440062
165 | 700 | 0.0001 | 0.00515 | 0.0003 | 0 | 0.005471716 | 0.00337507 | 0.001229721
166 | 725 | 0.0001 | 0.00515 | 0.0003 | 0 | 0.0046514 | 0.003450953 | 0.001051174
167 | 750 | 0.0001 | 0.00515 | 0.0003 | 0 | 0.00396595 | 0.003492918 | 0.0008972
168 | 775 | 0.0001 | 0.00515 | 0.0003 | 0 | 0.003392722 | 0.003524931 | 0.000777151
169 | 800 | 0.0001 | 0.00515 | 0.0003 | 0 | 0.002911942 | 0.003579854 | 0.000699648
170 | 825 | 0.0001 | 0.00515 | 0.0003 | 0 | 0.002509111 | 0.003636976 | 0.000641148
171 | 850 | 0.0001 | 0.00515 | 0.0003 | 0.002628126 | 0.002064944 | 0.003713432 | 0.000593064
172 | 650 | 0.0001 | 0.00515 | 0.0040125 | 0 | 0.00800891 | 0.003425792 | 0.021563215
173 | 675 | 0.0001 | 0.00515 | 0.0040125 | 0 | 0.006719004 | 0.003552032 | 0.018401123
174 | 700 | 0.0001 | 0.00515 | 0.0040125 | 0 | 0.005652045 | 0.003633606 | 0.01574757
175 | 725 | 0.0001 | 0.00515 | 0.0040125 | 0 | 0.004770789 | 0.003674309 | 0.013480771
176 | 750 | 0.0001 | 0.00515 | 0.0040125 | 0 | 0.00404315 | 0.003677776 | 0.011513054
177 | 775 | 0.0001 | 0.00515 | 0.0040125 | 0 | 0.003443151 | 0.003693425 | 0.010088472
178 | 800 | 0.0001 | 0.00515 | 0.0040125 | 0 | 0.002946473 | 0.003734379 | 0.009128423
179 | 825 | 0.0001 | 0.00515 | 0.0040125 | 0.009029537 | 0.002098362 | 0.003857741 | 0.008267197
180 | 850 | 0.0001 | 0.00515 | 0.0040125 | 0.030582805 | 0.001351413 | 0.003988376 | 0.007524165
181 | 650 | 0.0001 | 0.00515 | 0.007725 | 0 | 0.008380134 | 0.003644583 | 0.039603965
182 | 675 | 0.0001 | 0.00515 | 0.007725 | 0 | 0.006968363 | 0.003768694 | 0.033873156
183 | 700 | 0.0001 | 0.00515 | 0.007725 | 0 | 0.005817549 | 0.00383513 | 0.029042189
184 | 725 | 0.0001 | 0.00515 | 0.007725 | 0 | 0.004878601 | 0.003851605 | 0.024890776
185 | 750 | 0.0001 | 0.00515 | 0.007725 | 0 | 0.004111351 | 0.003824758 | 0.021264812
186 | 775 | 0.0001 | 0.00515 | 0.007725 | 0.004303713 | 0.003080008 | 0.003909341 | 0.018648869
187 | 800 | 0.0001 | 0.00515 | 0.007725 | 0.014395991 | 0.002141678 | 0.004018946 | 0.016678308
188 | 825 | 0.0001 | 0.00515 | 0.007725 | 0.037152323 | 0.001355905 | 0.004132032 | 0.015031196
189 | 850 | 0.0001 | 0.00515 | 0.007725 | 0.097055711 | 0.000728885 | 0.004257235 | 0.013394675
190 | 650 | 0.0001 | 0.00515 | 0.0114375 | 0 | 0.008729599 | 0.00378493 | 0.056029751
191 | 675 | 0.0001 | 0.00515 | 0.0114375 | 0.000205006 | 0.007117333 | 0.003937048 | 0.047906816
192 | 700 | 0.0001 | 0.00515 | 0.0114375 | 0.001514265 | 0.00555523 | 0.004060479 | 0.040793149
193 | 725 | 0.0001 | 0.00515 | 0.0114375 | 0.004162439 | 0.004223897 | 0.004122779 | 0.034671427
194 | 750 | 0.0001 | 0.00515 | 0.0114375 | 0.008757566 | 0.003149993 | 0.00412927 | 0.029493429
195 | 775 | 0.0001 | 0.00515 | 0.0114375 | 0.019089686 | 0.002183538 | 0.004204269 | 0.026034987
196 | 800 | 0.0001 | 0.00515 | 0.0114375 | 0.042331099 | 0.001371023 | 0.004290078 | 0.023214643
197 | 825 | 0.0001 | 0.00515 | 0.0114375 | 0.101986948 | 0.000735468 | 0.004384583 | 0.020498567
198 | 850 | 0.0001 | 0.00515 | 0.0114375 | 0.272117964 | 0.000327158 | 0.004522675 | 0.017186891
199 | 650 | 0.0001 | 0.00515 | 0.01515 | 0.003635873 | 0.007172544 | 0.004223063 | 0.067960188
200 | 675 | 0.0001 | 0.00515 | 0.01515 | 0.005261933 | 0.005594597 | 0.004372556 | 0.058321821
201 | 700 | 0.0001 | 0.00515 | 0.01515 | 0.008386533 | 0.004228343 | 0.004450533 | 0.049951367
202 | 725 | 0.0001 | 0.00515 | 0.01515 | 0.013885919 | 0.003105006 | 0.004454263 | 0.042638122
203 | 750 | 0.0001 | 0.00515 | 0.01515 | 0.023607315 | 0.002203656 | 0.004424527 | 0.036609031
204 | 775 | 0.0001 | 0.00515 | 0.01515 | 0.046754199 | 0.001387259 | 0.004469147 | 0.032258919
205 | 800 | 0.0001 | 0.00515 | 0.01515 | 0.103800057 | 0.000755341 | 0.004523158 | 0.028246425
206 | 825 | 0.0001 | 0.00515 | 0.01515 | 0.249100315 | 0.000358996 | 0.004599853 | 0.023791926
207 | 850 | 0.0001 | 0.00515 | 0.01515 | 0.569055947 | 0.000169335 | 0.004793493 | 0.018838149
208 | 650 | 0.0001 | 0.00515 | 0.0188625 | 0.00870172 | 0.005538546 | 0.004667372 | 0.077549439
209 | 675 | 0.0001 | 0.00515 | 0.0188625 | 0.012380733 | 0.004164193 | 0.004777673 | 0.066914036
210 | 700 | 0.0001 | 0.00515 | 0.0188625 | 0.018890233 | 0.003014634 | 0.004801039 | 0.057521999
211 | 725 | 0.0001 | 0.00515 | 0.0188625 | 0.029946893 | 0.002114693 | 0.004740414 | 0.049185976
212 | 750 | 0.0001 | 0.00515 | 0.0188625 | 0.051304912 | 0.001389176 | 0.004678468 | 0.042390815
213 | 775 | 0.0001 | 0.00515 | 0.0188625 | 0.104262025 | 0.000780704 | 0.004680137 | 0.036810252
214 | 800 | 0.0001 | 0.00515 | 0.0188625 | 0.226356858 | 0.000396946 | 0.004696558 | 0.031131473
215 | 825 | 0.0001 | 0.00515 | 0.0188625 | 0.472328876 | 0.000202227 | 0.00478588 | 0.025242079
216 | 850 | 0.0001 | 0.00515 | 0.0188625 | 0.910273088 | 0.000109271 | 0.005075549 | 0.019657312
217 | 650 | 0.0001 | 0.00515 | 0.022575 | 0.016269331 | 0.004019042 | 0.005080643 | 0.085256714
218 | 675 | 0.0001 | 0.00515 | 0.022575 | 0.023849873 | 0.002880121 | 0.005136545 | 0.073790775
219 | 700 | 0.0001 | 0.00515 | 0.022575 | 0.037077525 | 0.001976775 | 0.005092856 | 0.063461139
220 | 725 | 0.0001 | 0.00515 | 0.022575 | 0.059291792 | 0.001318886 | 0.004962857 | 0.054142858
221 | 750 | 0.0001 | 0.00515 | 0.022575 | 0.105143655 | 0.00080165 | 0.004863608 | 0.046381893
222 | 775 | 0.0001 | 0.00515 | 0.022575 | 0.206605447 | 0.000437722 | 0.004818267 | 0.039328508
223 | 800 | 0.0001 | 0.00515 | 0.022575 | 0.397951856 | 0.000238609 | 0.004825474 | 0.032436759
224 | 825 | 0.0001 | 0.00515 | 0.022575 | 0.726155122 | 0.000135396 | 0.004964025 | 0.025956547
225 | 850 | 0.0001 | 0.00515 | 0.022575 | 1 | 0.0001 | 0.00515 | 0.022575
226 | 650 | 0.0001 | 0.00515 | 0.0262875 | 0.028975838 | 0.00270012 | 0.005436575 | 0.091147319
227 | 675 | 0.0001 | 0.00515 | 0.0262875 | 0.044042305 | 0.001839851 | 0.005418173 | 0.078854804
228 | 700 | 0.0001 | 0.00515 | 0.0262875 | 0.069653227 | 0.001210995 | 0.005296328 | 0.067557998
229 | 725 | 0.0001 | 0.00515 | 0.0262875 | 0.110703695 | 0.000790465 | 0.005102662 | 0.057295879
230 | 750 | 0.0001 | 0.00515 | 0.0262875 | 0.191356679 | 0.000476891 | 0.004970149 | 0.048529723
231 | 775 | 0.0001 | 0.00515 | 0.0262875 | 0.341113331 | 0.000277555 | 0.004906647 | 0.040507546
232 | 800 | 0.0001 | 0.00515 | 0.0262875 | 0.590656222 | 0.000165005 | 0.004937115 | 0.033087741
233 | 825 | 0.0001 | 0.00515 | 0.0262875 | 0.990063552 | 0.000100954 | 0.005143246 | 0.026411648
234 | 850 | 0.0001 | 0.00515 | 0.0262875 | 1 | 0.0001 | 0.00515 | 0.0262875
235 | 650 | 0.0001 | 0.00515 | 0.03 | 0.050891085 | 0.001707124 | 0.005693737 | 0.095154204
236 | 675 | 0.0001 | 0.00515 | 0.03 | 0.077750279 | 0.001140549 | 0.005590661 | 0.082026425
237 | 700 | 0.0001 | 0.00515 | 0.03 | 0.120220212 | 0.000753746 | 0.005401039 | 0.06989264
238 | 725 | 0.0001 | 0.00515 | 0.03 | 0.183922633 | 0.000502636 | 0.005170541 | 0.058966611
239 | 750 | 0.0001 | 0.00515 | 0.03 | 0.298592873 | 0.000317131 | 0.005027605 | 0.049574579
240 | 775 | 0.0001 | 0.00515 | 0.03 | 0.490161804 | 0.000197653 | 0.004973662 | 0.041110946
241 | 800 | 0.0001 | 0.00515 | 0.03 | 0.791852406 | 0.000124965 | 0.005043372 | 0.033482955
242 | 825 | 0.0001 | 0.00515 | 0.03 | 1 | 0.0001 | 0.00515 | 0.03
243 | 850 | 0.0001 | 0.00515 | 0.03 | 1 | 0.0001 | 0.00515 | 0.03
244 | 650 | 0.0001 | 0.007625 | 0.0003 | 0 | 0.007659179 | 0.004796088 | 0.001668588
245 | 675 | 0.0001 | 0.007625 | 0.0003 | 0 | 0.006478246 | 0.0050079 | 0.001421189
246 | 700 | 0.0001 | 0.007625 | 0.0003 | 0 | 0.005487446 | 0.005164822 | 0.00121417
247 | 725 | 0.0001 | 0.007625 | 0.0003 | 0 | 0.004659705 | 0.005268788 | 0.001037868
248 | 750 | 0.0001 | 0.007625 | 0.0003 | 0 | 0.003969867 | 0.005322288 | 0.000885351
249 | 775 | 0.0001 | 0.007625 | 0.0003 | 0 | 0.003393184 | 0.005370703 | 0.000770712
250 | 800 | 0.0001 | 0.007625 | 0.0003 | 0 | 0.002909542 | 0.005448059 | 0.000695585
251 | 825 | 0.0001 | 0.007625 | 0.0003 | 0 | 0.002504673 | 0.005527856 | 0.000638726
252 | 850 | 0.0001 | 0.007625 | 0.0003 | 0 | 0.002165231 | 0.005607555 | 0.000594225
253 | 650 | 0.0001 | 0.007625 | 0.0040125 | 0 | 0.008022282 | 0.005199211 | 0.021221177
254 | 675 | 0.0001 | 0.007625 | 0.0040125 | 0 | 0.006722657 | 0.005383664 | 0.018132778
255 | 700 | 0.0001 | 0.007625 | 0.0040125 | 0 | 0.005650145 | 0.005502216 | 0.015530313
256 | 725 | 0.0001 | 0.007625 | 0.0040125 | 0 | 0.004766304 | 0.005560337 | 0.013297826
257 | 750 | 0.0001 | 0.007625 | 0.0040125 | 0 | 0.004038065 | 0.005563185 | 0.011352219
258 | 775 | 0.0001 | 0.007625 | 0.0040125 | 0 | 0.003437267 | 0.005595704 | 0.010006947
259 | 800 | 0.0001 | 0.007625 | 0.0040125 | 0 | 0.002939354 | 0.00565582 | 0.009077265
260 | 825 | 0.0001 | 0.007625 | 0.0040125 | 0.00315438 | 0.002356043 | 0.005765049 | 0.008321894
261 | 850 | 0.0001 | 0.007625 | 0.0040125 | 0.017751434 | 0.001607501 | 0.005944815 | 0.007630847
262 | 650 | 0.0001 | 0.007625 | 0.007725 | 0 | 0.00836532 | 0.005471338 | 0.038893999
263 | 675 | 0.0001 | 0.007625 | 0.007725 | 0 | 0.006950782 | 0.0056556 | 0.033322702
264 | 700 | 0.0001 | 0.007625 | 0.007725 | 0 | 0.005799991 | 0.005756792 | 0.028602697
265 | 725 | 0.0001 | 0.007625 | 0.007725 | 0 | 0.004862874 | 0.005785218 | 0.024526117
266 | 750 | 0.0001 | 0.007625 | 0.007725 | 0 | 0.004098523 | 0.005750724 | 0.0209567
267 | 775 | 0.0001 | 0.007625 | 0.007725 | 0.001455784 | 0.003328951 | 0.005823445 | 0.018647028
268 | 800 | 0.0001 | 0.007625 | 0.007725 | 0.008957207 | 0.002390657 | 0.005983208 | 0.016766186
269 | 825 | 0.0001 | 0.007625 | 0.007725 | 0.025050577 | 0.001599415 | 0.006143959 | 0.015228768
270 | 850 | 0.0001 | 0.007625 | 0.007725 | 0.063125385 | 0.000952311 | 0.006310245 | 0.013808427
271 | 650 | 0.0001 | 0.007625 | 0.0114375 | 0 | 0.008689396 | 0.005637164 | 0.054915779
272 | 675 | 0.0001 | 0.007625 | 0.0114375 | 0 | 0.007163231 | 0.005840635 | 0.047144045
273 | 700 | 0.0001 | 0.007625 | 0.0114375 | 0.000533302 | 0.005786423 | 0.005978923 | 0.040394121
274 | 725 | 0.0001 | 0.007625 | 0.0114375 | 0.002544689 | 0.004467236 | 0.006075268 | 0.034397039
275 | 750 | 0.0001 | 0.007625 | 0.0114375 | 0.006075539 | 0.003394925 | 0.006107451 | 0.029428907
276 | 775 | 0.0001 | 0.007625 | 0.0114375 | 0.014023754 | 0.002424915 | 0.006226723 | 0.026127261
277 | 800 | 0.0001 | 0.007625 | 0.0114375 | 0.031089265 | 0.001601913 | 0.006357265 | 0.023484121
278 | 825 | 0.0001 | 0.007625 | 0.0114375 | 0.071418478 | 0.000936725 | 0.006493697 | 0.021081413
279 | 850 | 0.0001 | 0.007625 | 0.0114375 | 0.178852155 | 0.00046243 | 0.006656495 | 0.018383738
280 | 650 | 0.0001 | 0.007625 | 0.01515 | 0.002980484 | 0.007407854 | 0.006139421 | 0.067099165
281 | 675 | 0.0001 | 0.007625 | 0.01515 | 0.00429066 | 0.005826574 | 0.006364431 | 0.057719899
282 | 700 | 0.0001 | 0.007625 | 0.01515 | 0.006817722 | 0.004464662 | 0.006490914 | 0.049553161
283 | 725 | 0.0001 | 0.007625 | 0.01515 | 0.011122956 | 0.003352221 | 0.006512567 | 0.042396157
284 | 750 | 0.0001 | 0.007625 | 0.01515 | 0.018765554 | 0.002439444 | 0.0065072 | 0.036662721
285 | 775 | 0.0001 | 0.007625 | 0.01515 | 0.036328717 | 0.001605859 | 0.00659166 | 0.032570426
286 | 800 | 0.0001 | 0.007625 | 0.01515 | 0.077207662 | 0.000936029 | 0.006686029 | 0.028950471
287 | 825 | 0.0001 | 0.007625 | 0.01515 | 0.178875729 | 0.000474302 | 0.006793335 | 0.025108924
288 | 850 | 0.0001 | 0.007625 | 0.01515 | 0.409001345 | 0.000228474 | 0.006984668 | 0.020704311
289 | 650 | 0.0001 | 0.007625 | 0.0188625 | 0.007698828 | 0.00578111 | 0.006710944 | 0.076684645
290 | 675 | 0.0001 | 0.007625 | 0.0188625 | 0.010798379 | 0.00439977 | 0.006888444 | 0.066343022
291 | 700 | 0.0001 | 0.007625 | 0.0188625 | 0.016131975 | 0.003249833 | 0.006948483 | 0.057197461
292 | 725 | 0.0001 | 0.007625 | 0.0188625 | 0.024699186 | 0.002354252 | 0.006890994 | 0.049072115
293 | 750 | 0.0001 | 0.007625 | 0.0188625 | 0.041460957 | 0.001595804 | 0.006857137 | 0.042704806
294 | 775 | 0.0001 | 0.007625 | 0.0188625 | 0.081464056 | 0.000942624 | 0.006894553 | 0.037580151
295 | 800 | 0.0001 | 0.007625 | 0.0188625 | 0.173743572 | 0.000497632 | 0.006939923 | 0.032481685
296 | 825 | 0.0001 | 0.007625 | 0.0188625 | 0.364258172 | 0.000256068 | 0.007038759 | 0.027080967
297 | 850 | 0.0001 | 0.007625 | 0.0188625 | 0.701500939 | 0.000139423 | 0.007308757 | 0.021788879
298 | 650 | 0.0001 | 0.007625 | 0.022575 | 0.014583504 | 0.004262083 | 0.007239196 | 0.084465972
299 | 675 | 0.0001 | 0.007625 | 0.022575 | 0.020994072 | 0.00310701 | 0.007353337 | 0.073342193
300 | 700 | 0.0001 | 0.007625 | 0.022575 | 0.031747753 | 0.002190962 | 0.007335155 | 0.063332793
301 | 725 | 0.0001 | 0.007625 | 0.022575 | 0.048670053 | 0.001522553 | 0.007195478 | 0.054327524
302 | 750 | 0.0001 | 0.007625 | 0.022575 | 0.085497053 | 0.000945892 | 0.007128231 | 0.047159242
303 | 775 | 0.0001 | 0.007625 | 0.022575 | 0.166871399 | 0.000526792 | 0.007105482 | 0.040647022
304 | 800 | 0.0001 | 0.007625 | 0.022575 | 0.323311231 | 0.000288293 | 0.007122554 | 0.034196049
305 | 825 | 0.0001 | 0.007625 | 0.022575 | 0.589930001 | 0.000164428 | 0.00725976 | 0.028018202
306 | 850 | 0.0001 | 0.007625 | 0.022575 | 1 | 0.0001 | 0.007625 | 0.022575
307 | 650 | 0.0001 | 0.007625 | 0.0262875 | 0.025886222 | 0.00292198 | 0.007699613 | 0.090538875
308 | 675 | 0.0001 | 0.007625 | 0.0262875 | 0.038640667 | 0.002029147 | 0.007729667 | 0.078662791
309 | 700 | 0.0001 | 0.007625 | 0.0262875 | 0.059631006 | 0.001370656 | 0.00762165 | 0.067783356
310 | 725 | 0.0001 | 0.007625 | 0.0262875 | 0.091559422 | 0.00092676 | 0.007405544 | 0.057936853
311 | 750 | 0.0001 | 0.007625 | 0.0262875 | 0.160812176 | 0.00055577 | 0.007298012 | 0.049759387
312 | 775 | 0.0001 | 0.007625 | 0.0262875 | 0.288376189 | 0.000323583 | 0.007239809 | 0.042146819
313 | 800 | 0.0001 | 0.007625 | 0.0262875 | 0.499722458 | 0.000192921 | 0.007271658 | 0.035030711
314 | 825 | 0.0001 | 0.007625 | 0.0262875 | 0.829591618 | 0.000119366 | 0.007474872 | 0.028581089
315 | 850 | 0.0001 | 0.007625 | 0.0262875 | 1 | 0.0001 | 0.007625 | 0.0262875
316 | 650 | 0.0001 | 0.007625 | 0.03 | 0.045415649 | 0.001873276 | 0.008049169 | 0.094841209
317 | 675 | 0.0001 | 0.007625 | 0.03 | 0.068774684 | 0.001265176 | 0.007980057 | 0.08217787
318 | 700 | 0.0001 | 0.007625 | 0.03 | 0.105004969 | 0.000848255 | 0.007788405 | 0.070487806
319 | 725 | 0.0001 | 0.007625 | 0.03 | 0.157649456 | 0.000577023 | 0.007526586 | 0.060000302
320 | 750 | 0.0001 | 0.007625 | 0.03 | 0.2604255 | 0.000359536 | 0.007393508 | 0.051053152
321 | 775 | 0.0001 | 0.007625 | 0.03 | 0.428023284 | 0.000224373 | 0.007337586 | 0.042899662
322 | 800 | 0.0001 | 0.007625 | 0.03 | 0.686933251 | 0.000142978 | 0.007408929 | 0.035519575
323 | 825 | 0.0001 | 0.007625 | 0.03 | 1 | 0.0001 | 0.007625 | 0.03
324 | 850 | 0.0001 | 0.007625 | 0.03 | 1 | 0.0001 | 0.007625 | 0.03
325 | 650 | 0.0001 | 0.0101 | 0.0003 | 0 | 0.007703352 | 0.006579678 | 0.001649303
326 | 675 | 0.0001 | 0.0101 | 0.0003 | 0 | 0.006505373 | 0.006850079 | 0.001405669
327 | 700 | 0.0001 | 0.0101 | 0.0003 | 0 | 0.005503208 | 0.007047232 | 0.001201216
328 | 725 | 0.0001 | 0.0101 | 0.0003 | 0 | 0.004668322 | 0.007174165 | 0.001026588
329 | 750 | 0.0001 | 0.0101 | 0.0003 | 0 | 0.003974345 | 0.007234387 | 0.000875093
330 | 775 | 0.0001 | 0.0101 | 0.0003 | 0 | 0.003393947 | 0.007301535 | 0.000765969
331 | 800 | 0.0001 | 0.0101 | 0.0003 | 0 | 0.002907467 | 0.007399109 | 0.000692961
332 | 825 | 0.0001 | 0.0101 | 0.0003 | 0 | 0.002500601 | 0.007498821 | 0.000637548
333 | 850 | 0.0001 | 0.0101 | 0.0003 | 0 | 0.002159817 | 0.007597768 | 0.000594089
334 | 650 | 0.0001 | 0.0101 | 0.0040125 | 0 | 0.008040305 | 0.007042443 | 0.020921398
335 | 675 | 0.0001 | 0.0101 | 0.0040125 | 0 | 0.006729957 | 0.007282643 | 0.017896256
336 | 700 | 0.0001 | 0.0101 | 0.0040125 | 0 | 0.005651187 | 0.007436281 | 0.015337488
337 | 725 | 0.0001 | 0.0101 | 0.0040125 | 0 | 0.004764258 | 0.007510458 | 0.013134065
338 | 750 | 0.0001 | 0.0101 | 0.0040125 | 0 | 0.004035061 | 0.007511706 | 0.011206794
339 | 775 | 0.0001 | 0.0101 | 0.0040125 | 0 | 0.003432667 | 0.007567821 | 0.009943198
340 | 800 | 0.0001 | 0.0101 | 0.0040125 | 0 | 0.002933272 | 0.007646755 | 0.009041335
341 | 825 | 0.0001 | 0.0101 | 0.0040125 | 0 | 0.002518126 | 0.007731404 | 0.008350347
342 | 850 | 0.0001 | 0.0101 | 0.0040125 | 0.008339374 | 0.001863066 | 0.007923694 | 0.007720489
343 | 650 | 0.0001 | 0.0101 | 0.007725 | 0 | 0.008360287 | 0.007340918 | 0.038252453
344 | 675 | 0.0001 | 0.0101 | 0.007725 | 0 | 0.006940739 | 0.00758412 | 0.032820919
345 | 700 | 0.0001 | 0.0101 | 0.007725 | 0 | 0.005788252 | 0.007720472 | 0.028198964
346 | 725 | 0.0001 | 0.0101 | 0.007725 | 0 | 0.004851658 | 0.007762449 | 0.024188937
347 | 750 | 0.0001 | 0.0101 | 0.007725 | 0 | 0.004089438 | 0.007735484 | 0.020752139
348 | 775 | 0.0001 | 0.0101 | 0.007725 | 0 | 0.003468228 | 0.0077902 | 0.018595998
349 | 800 | 0.0001 | 0.0101 | 0.007725 | 0.004511177 | 0.002639099 | 0.007962728 | 0.016842339
350 | 825 | 0.0001 | 0.0101 | 0.007725 | 0.016002785 | 0.00184437 | 0.008167381 | 0.015389832
351 | 850 | 0.0001 | 0.0101 | 0.007725 | 0.041219391 | 0.001184816 | 0.008371049 | 0.014109302
352 | 650 | 0.0001 | 0.0101 | 0.0114375 | 0 | 0.00866384 | 0.00751276 | 0.053898467
353 | 675 | 0.0001 | 0.0101 | 0.0114375 | 0 | 0.007137952 | 0.007780855 | 0.046350104
354 | 700 | 0.0001 | 0.0101 | 0.0114375 | 0 | 0.005914507 | 0.007918347 | 0.039900287
355 | 725 | 0.0001 | 0.0101 | 0.0114375 | 0.001095561 | 0.004712623 | 0.00801375 | 0.034105489
356 | 750 | 0.0001 | 0.0101 | 0.0114375 | 0.003752622 | 0.003639721 | 0.008082222 | 0.029354514
357 | 775 | 0.0001 | 0.0101 | 0.0114375 | 0.009833612 | 0.002667051 | 0.008247165 | 0.026194172
358 | 800 | 0.0001 | 0.0101 | 0.0114375 | 0.022482859 | 0.001836653 | 0.008421897 | 0.023695157
359 | 825 | 0.0001 | 0.0101 | 0.0114375 | 0.050443354 | 0.001151576 | 0.008598939 | 0.021514749
360 | 850 | 0.0001 | 0.0101 | 0.0114375 | 0.119096015 | 0.000628792 | 0.008788656 | 0.019263681
361 | 650 | 0.0001 | 0.0101 | 0.01515 | 0.002381497 | 0.007646854 | 0.008015751 | 0.066251907
362 | 675 | 0.0001 | 0.0101 | 0.01515 | 0.003402561 | 0.006062588 | 0.008312787 | 0.057103227
363 | 700 | 0.0001 | 0.0101 | 0.01515 | 0.005398783 | 0.004705411 | 0.008487484 | 0.049119796
364 | 725 | 0.0001 | 0.0101 | 0.01515 | 0.008694137 | 0.003604815 | 0.008529617 | 0.04210316
365 | 750 | 0.0001 | 0.0101 | 0.01515 | 0.014712836 | 0.002678175 | 0.00856522 | 0.036671258
366 | 775 | 0.0001 | 0.0101 | 0.01515 | 0.028131962 | 0.001831261 | 0.008693839 | 0.032799277
367 | 800 | 0.0001 | 0.0101 | 0.01515 | 0.057755285 | 0.001133453 | 0.00883168 | 0.029484941
368 | 825 | 0.0001 | 0.0101 | 0.01515 | 0.128353704 | 0.000616695 | 0.008974953 | 0.026154946
369 | 850 | 0.0001 | 0.0101 | 0.01515 | 0.291520788 | 0.000307502 | 0.009168134 | 0.022329809
370 | 650 | 0.0001 | 0.0101 | 0.0188625 | 0.00677329 | 0.006031284 | 0.008680235 | 0.075804501
371 | 675 | 0.0001 | 0.0101 | 0.0188625 | 0.009351155 | 0.004643436 | 0.008923655 | 0.065722822
372 | 700 | 0.0001 | 0.0101 | 0.0188625 | 0.013669683 | 0.003494141 | 0.009023648 | 0.056797109
373 | 725 | 0.0001 | 0.0101 | 0.0188625 | 0.020219221 | 0.00260559 | 0.008976182 | 0.048855126
374 | 750 | 0.0001 | 0.0101 | 0.0188625 | 0.033496093 | 0.001813065 | 0.008993198 | 0.042909348
375 | 775 | 0.0001 | 0.0101 | 0.0188625 | 0.06372157 | 0.001123419 | 0.009075969 | 0.038172003
376 | 800 | 0.0001 | 0.0101 | 0.0188625 | 0.132451163 | 0.000621269 | 0.009162047 | 0.033608434
377 | 825 | 0.0001 | 0.0101 | 0.0188625 | 0.278221798 | 0.00032509 | 0.009278127 | 0.028733198
378 | 850 | 0.0001 | 0.0101 | 0.0188625 | 0.540770509 | 0.000177205 | 0.009523584 | 0.023766548
379 | 650 | 0.0001 | 0.0101 | 0.022575 | 0.013027042 | 0.004517761 | 0.009291946 | 0.083624509
380 | 675 | 0.0001 | 0.0101 | 0.022575 | 0.018400227 | 0.003348 | 0.009466544 | 0.072801258
381 | 700 | 0.0001 | 0.0101 | 0.022575 | 0.027050775 | 0.002422394 | 0.009481836 | 0.063073282
382 | 725 | 0.0001 | 0.0101 | 0.022575 | 0.039717076 | 0.001749856 | 0.009344084 | 0.054331895
383 | 750 | 0.0001 | 0.0101 | 0.022575 | 0.069277071 | 0.001110659 | 0.0093408 | 0.047757132
384 | 775 | 0.0001 | 0.0101 | 0.022575 | 0.133488729 | 0.000635446 | 0.009359696 | 0.041780524
385 | 800 | 0.0001 | 0.0101 | 0.022575 | 0.260089431 | 0.000350121 | 0.009400701 | 0.03580835
386 | 825 | 0.0001 | 0.0101 | 0.022575 | 0.477894686 | 0.000199725 | 0.009536277 | 0.029953805
387 | 850 | 0.0001 | 0.0101 | 0.022575 | 0.816835113 | 0.000120917 | 0.009873153 | 0.024582889
388 | 650 | 0.0001 | 0.0101 | 0.0262875 | 0.023031047 | 0.003163839 | 0.009830865 | 0.089837869
389 | 675 | 0.0001 | 0.0101 | 0.0262875 | 0.033694185 | 0.002240993 | 0.009917384 | 0.078331033
390 | 700 | 0.0001 | 0.0101 | 0.0262875 | 0.050562853 | 0.00155659 | 0.009838075 | 0.067828563
391 | 725 | 0.0001 | 0.0101 | 0.0262875 | 0.07580493 | 0.001079939 | 0.009638419 | 0.058450103
392 | 750 | 0.0001 | 0.0101 | 0.0262875 | 0.133654364 | 0.000651689 | 0.009577278 | 0.050833457
393 | 775 | 0.0001 | 0.0101 | 0.0262875 | 0.241420438 | 0.000379713 | 0.009545011 | 0.043666608
394 | 800 | 0.0001 | 0.0101 | 0.0262875 | 0.42080257 | 0.000226179 | 0.00958636 | 0.036872853
395 | 825 | 0.0001 | 0.0101 | 0.0262875 | 0.696806579 | 0.000140635 | 0.009779315 | 0.030642455
396 | 850 | 0.0001 | 0.0101 | 0.0262875 | 1 | 0.0001 | 0.0101 | 0.0262875
397 | 650 | 0.0001 | 0.0101 | 0.03 | 0.040197832 | 0.002065895 | 0.01025779 | 0.094406554
398 | 675 | 0.0001 | 0.0101 | 0.03 | 0.060121594 | 0.00141481 | 0.010239262 | 0.082179051
399 | 700 | 0.0001 | 0.0101 | 0.03 | 0.090242239 | 0.000966127 | 0.010068083 | 0.070922918
400 | 725 | 0.0001 | 0.0101 | 0.03 | 0.135096472 | 0.000661086 | 0.009825307 | 0.060948617
401 | 750 | 0.0001 | 0.0101 | 0.03 | 0.224951062 | 0.00041064 | 0.009717609 | 0.052431154
402 | 775 | 0.0001 | 0.0101 | 0.03 | 0.371641227 | 0.000255784 | 0.009676265 | 0.0446058
403 | 800 | 0.0001 | 0.0101 | 0.03 | 0.59542009 | 0.000163567 | 0.009751734 | 0.037471826
404 | 825 | 0.0001 | 0.0101 | 0.03 | 0.922618442 | 0.00010793 | 0.010018719 | 0.031122511
405 | 850 | 0.0001 | 0.0101 | 0.03 | 1 | 0.0001 | 0.0101 | 0.03
406 | 650 | 0.0001 | 0.012575 | 0.0003 | 0 | 0.007747669 | 0.008452539 | 0.001633312
407 | 675 | 0.0001 | 0.012575 | 0.0003 | 0 | 0.006532847 | 0.00877593 | 0.001392625
408 | 700 | 0.0001 | 0.012575 | 0.0003 | 0 | 0.005519545 | 0.009008099 | 0.001190137
409 | 725 | 0.0001 | 0.012575 | 0.0003 | 0 | 0.004677713 | 0.009153322 | 0.00101674
410 | 750 | 0.0001 | 0.012575 | 0.0003 | 0 | 0.003979754 | 0.009216149 | 0.000865941
411 | 775 | 0.0001 | 0.012575 | 0.0003 | 0 | 0.003395256 | 0.009305353 | 0.00076253
412 | 800 | 0.0001 | 0.012575 | 0.0003 | 0 | 0.002905919 | 0.009421225 | 0.00069144
413 | 825 | 0.0001 | 0.012575 | 0.0003 | 0 | 0.002497061 | 0.009538421 | 0.000637322
414 | 850 | 0.0001 | 0.012575 | 0.0003 | 0 | 0.002154944 | 0.00965389 | 0.000594785
415 | 650 | 0.0001 | 0.012575 | 0.0040125 | 0 | 0.00806327 | 0.008944849 | 0.020654401
416 | 675 | 0.0001 | 0.012575 | 0.0040125 | 0 | 0.006741267 | 0.009237896 | 0.017683619
417 | 700 | 0.0001 | 0.012575 | 0.0040125 | 0 | 0.00565554 | 0.009424518 | 0.015162376
418 | 725 | 0.0001 | 0.012575 | 0.0040125 | 0 | 0.004764987 | 0.009513414 | 0.01298377
419 | 750 | 0.0001 | 0.012575 | 0.0040125 | 0 | 0.004034369 | 0.009514113 | 0.011077955
420 | 775 | 0.0001 | 0.012575 | 0.0040125 | 0 | 0.00342956 | 0.009598881 | 0.009893022
421 | 800 | 0.0001 | 0.012575 | 0.0040125 | 0 | 0.00292841 | 0.009696265 | 0.009016909
422 | 825 | 0.0001 | 0.012575 | 0.0040125 | 0 | 0.002512043 | 0.009798324 | 0.008343578
423 | 850 | 0.0001 | 0.012575 | 0.0040125 | 0.00111052 | 0.002118646 | 0.009920149 | 0.007799166
424 | 650 | 0.0001 | 0.012575 | 0.007725 | 0 | 0.008364709 | 0.009247556 | 0.037666944
425 | 675 | 0.0001 | 0.012575 | 0.007725 | 0 | 0.006938144 | 0.009547734 | 0.032357784
426 | 700 | 0.0001 | 0.012575 | 0.007725 | 0 | 0.005782383 | 0.009718874 | 0.027822452
427 | 725 | 0.0001 | 0.012575 | 0.007725 | 0 | 0.004845071 | 0.009775353 | 0.023871699
428 | 750 | 0.0001 | 0.012575 | 0.007725 | 0 | 0.004083531 | 0.009764425 | 0.020572858
429 | 775 | 0.0001 | 0.012575 | 0.007725 | 0 | 0.003461357 | 0.009840466 | 0.018492142
430 | 800 | 0.0001 | 0.012575 | 0.007725 | 0.000801568 | 0.002887892 | 0.009953082 | 0.016909498
431 | 825 | 0.0001 | 0.012575 | 0.007725 | 0.008970754 | 0.00209086 | 0.010197863 | 0.015525626
432 | 850 | 0.0001 | 0.012575 | 0.007725 | 0.026056795 | 0.001423093 | 0.010435708 | 0.014342019
433 | 650 | 0.0001 | 0.012575 | 0.0114375 | 0 | 0.00865183 | 0.00941049 | 0.052963694
434 | 675 | 0.0001 | 0.012575 | 0.0114375 | 0 | 0.007123235 | 0.009740843 | 0.045610669
435 | 700 | 0.0001 | 0.012575 | 0.0114375 | 0 | 0.005899859 | 0.009916297 | 0.039301769
436 | 725 | 0.0001 | 0.012575 | 0.0114375 | 0 | 0.004917811 | 0.00995702 | 0.033770479
437 | 750 | 0.0001 | 0.012575 | 0.0114375 | 0.001720988 | 0.003885516 | 0.010053625 | 0.029274037
438 | 775 | 0.0001 | 0.012575 | 0.0114375 | 0.00630586 | 0.002910784 | 0.010263829 | 0.026241919
439 | 800 | 0.0001 | 0.012575 | 0.0114375 | 0.01568723 | 0.002074994 | 0.010480952 | 0.023863363
440 | 825 | 0.0001 | 0.012575 | 0.0114375 | 0.035416836 | 0.001376138 | 0.010696445 | 0.0218469
441 | 850 | 0.0001 | 0.012575 | 0.0114375 | 0.080231095 | 0.000820055 | 0.010914724 | 0.019904265
442 | 650 | 0.0001 | 0.012575 | 0.01515 | 0.001835133 | 0.00788941 | 0.009866401 | 0.065428363
443 | 675 | 0.0001 | 0.012575 | 0.01515 | 0.002590593 | 0.006303003 | 0.01023028 | 0.056484039
444 | 700 | 0.0001 | 0.012575 | 0.01515 | 0.004112049 | 0.004951364 | 0.01045035 | 0.048663941
445 | 725 | 0.0001 | 0.012575 | 0.01515 | 0.006544518 | 0.003863693 | 0.010512486 | 0.041771775
446 | 750 | 0.0001 | 0.012575 | 0.01515 | 0.011271549 | 0.002920419 | 0.010601655 | 0.036647283
447 | 775 | 0.0001 | 0.012575 | 0.01515 | 0.021542483 | 0.002062843 | 0.010775573 | 0.032966317
448 | 800 | 0.0001 | 0.012575 | 0.01515 | 0.04321956 | 0.001344298 | 0.010956824 | 0.029892105
449 | 825 | 0.0001 | 0.012575 | 0.01515 | 0.092253475 | 0.000784719 | 0.011138342 | 0.026962916
450 | 850 | 0.0001 | 0.012575 | 0.01515 | 0.205321127 | 0.000412321 | 0.011344181 | 0.023699603
451 | 650 | 0.0001 | 0.012575 | 0.0188625 | 0.005922586 | 0.006288026 | 0.010598521 | 0.07492933
452 | 675 | 0.0001 | 0.012575 | 0.0188625 | 0.008029732 | 0.004894845 | 0.010903777 | 0.065076456
453 | 700 | 0.0001 | 0.012575 | 0.0188625 | 0.011467383 | 0.003747646 | 0.011042793 | 0.056344326
454 | 725 | 0.0001 | 0.012575 | 0.0188625 | 0.016369818 | 0.002868539 | 0.011007247 | 0.048559604
455 | 750 | 0.0001 | 0.012575 | 0.0188625 | 0.026968457 | 0.002039974 | 0.01109141 | 0.043031232
456 | 775 | 0.0001 | 0.012575 | 0.0188625 | 0.049843377 | 0.00132101 | 0.011222931 | 0.038618616
457 | 800 | 0.0001 | 0.012575 | 0.0188625 | 0.100456703 | 0.000769227 | 0.01135543 | 0.034519506
458 | 825 | 0.0001 | 0.012575 | 0.0188625 | 0.209697779 | 0.000414116 | 0.0114993 | 0.030185841
459 | 850 | 0.0001 | 0.012575 | 0.0188625 | 0.413141336 | 0.000225991 | 0.011729442 | 0.025603902
460 | 650 | 0.0001 | 0.012575 | 0.022575 | 0.011601229 | 0.004784111 | 0.011270764 | 0.082763033
461 | 675 | 0.0001 | 0.012575 | 0.022575 | 0.016057331 | 0.003601972 | 0.011503323 | 0.072201415
462 | 700 | 0.0001 | 0.012575 | 0.022575 | 0.022927483 | 0.002670315 | 0.011553215 | 0.062715812
463 | 725 | 0.0001 | 0.012575 | 0.022575 | 0.032687484 | 0.001981503 | 0.01144413 | 0.054309191
464 | 750 | 0.0001 | 0.012575 | 0.022575 | 0.055978545 | 0.00129543 | 0.011503615 | 0.048199784
465 | 775 | 0.0001 | 0.012575 | 0.022575 | 0.105809077 | 0.000766549 | 0.011574711 | 0.042726694
466 | 800 | 0.0001 | 0.012575 | 0.022575 | 0.206488224 | 0.000428053 | 0.011652609 | 0.037263631
467 | 825 | 0.0001 | 0.012575 | 0.022575 | 0.383770089 | 0.000243789 | 0.011794791 | 0.031773574
468 | 850 | 0.0001 | 0.012575 | 0.022575 | 0.659471468 | 0.00014752 | 0.012096839 | 0.026606341
469 | 650 | 0.0001 | 0.012575 | 0.0262875 | 0.020431652 | 0.003423304 | 0.011868451 | 0.089082347
470 | 675 | 0.0001 | 0.012575 | 0.0262875 | 0.029234954 | 0.002474567 | 0.01201146 | 0.077896283
471 | 700 | 0.0001 | 0.012575 | 0.0262875 | 0.042519448 | 0.001769746 | 0.011964935 | 0.067720224
472 | 725 | 0.0001 | 0.012575 | 0.0262875 | 0.062749188 | 0.001251304 | 0.011811639 | 0.058841306
473 | 750 | 0.0001 | 0.012575 | 0.0262875 | 0.109795797 | 0.000768289 | 0.011805823 | 0.051748933
474 | 775 | 0.0001 | 0.012575 | 0.0262875 | 0.199543608 | 0.000449323 | 0.01181551 | 0.04506142
475 | 800 | 0.0001 | 0.012575 | 0.0262875 | 0.35126183 | 0.000266772 | 0.011877004 | 0.038621005
476 | 825 | 0.0001 | 0.012575 | 0.0262875 | 0.583661435 | 0.000165879 | 0.012063342 | 0.032622089
477 | 850 | 0.0001 | 0.012575 | 0.0262875 | 0.917382521 | 0.000108436 | 0.012459877 | 0.027283445
478 | 650 | 0.0001 | 0.012575 | 0.03 | 0.035354106 | 0.002284864 | 0.012358958 | 0.093883565
479 | 675 | 0.0001 | 0.012575 | 0.03 | 0.051985489 | 0.001592474 | 0.012396163 | 0.0820529
480 | 700 | 0.0001 | 0.012575 | 0.03 | 0.076243627 | 0.001113174 | 0.012254693 | 0.071202155
481 | 725 | 0.0001 | 0.012575 | 0.03 | 0.114236459 | 0.00076426 | 0.012060164 | 0.061768293
482 | 750 | 0.0001 | 0.012575 | 0.03 | 0.191909061 | 0.00047343 | 0.011996849 | 0.053709761
483 | 775 | 0.0001 | 0.012575 | 0.03 | 0.319866918 | 0.000293582 | 0.011984078 | 0.046236095
484 | 800 | 0.0001 | 0.012575 | 0.03 | 0.51393728 | 0.000187668 | 0.012070508 | 0.039357006
485 | 825 | 0.0001 | 0.012575 | 0.03 | 0.793100324 | 0.000124479 | 0.012323685 | 0.033182713
486 | 850 | 0.0001 | 0.012575 | 0.03 | 1 | 0.0001 | 0.012575 | 0.03
487 | 650 | 0.0001 | 0.01505 | 0.0003 | 0 | 0.007793039 | 0.010399856 | 0.001619706
488 | 675 | 0.0001 | 0.01505 | 0.0003 | 0 | 0.006561509 | 0.010770689 | 0.00138131
489 | 700 | 0.0001 | 0.01505 | 0.0003 | 0 | 0.005537192 | 0.011032976 | 0.001180316
490 | 725 | 0.0001 | 0.01505 | 0.0003 | 0 | 0.004688496 | 0.01119234 | 0.001007816
491 | 750 | 0.0001 | 0.01505 | 0.0003 | 0 | 0.003986591 | 0.011254356 | 0.000857477
492 | 775 | 0.0001 | 0.01505 | 0.0003 | 0 | 0.003397474 | 0.011369698 | 0.000760056
493 | 800 | 0.0001 | 0.01505 | 0.0003 | 0 | 0.002905198 | 0.011502252 | 0.000690729
494 | 825 | 0.0001 | 0.01505 | 0.0003 | 0 | 0.002494298 | 0.011634851 | 0.00063779
495 | 850 | 0.0001 | 0.01505 | 0.0003 | 0 | 0.002150814 | 0.011764497 | 0.000596084
496 | 650 | 0.0001 | 0.01505 | 0.0040125 | 0 | 0.008091689 | 0.010895855 | 0.020412323
497 | 675 | 0.0001 | 0.01505 | 0.0040125 | 0 | 0.006757115 | 0.011238603 | 0.01748833
498 | 700 | 0.0001 | 0.01505 | 0.0040125 | 0 | 0.005663703 | 0.011455994 | 0.014999458
499 | 725 | 0.0001 | 0.01505 | 0.0040125 | 0 | 0.004768933 | 0.011558301 | 0.012842231
500 | 750 | 0.0001 | 0.01505 | 0.0040125 | 0 | 0.004035836 | 0.011573297 | 0.011000328
501 | 775 | 0.0001 | 0.01505 | 0.0040125 | 0 | 0.003428244 | 0.011678023 | 0.009852855
502 | 800 | 0.0001 | 0.01505 | 0.0040125 | 0 | 0.002925029 | 0.011793461 | 0.009000808
503 | 825 | 0.0001 | 0.01505 | 0.0040125 | 0 | 0.002507231 | 0.011911835 | 0.008343898
504 | 850 | 0.0001 | 0.01505 | 0.0040125 | 0 | 0.002159322 | 0.012029571 | 0.007822546
505 | 650 | 0.0001 | 0.01505 | 0.007725 | 0 | 0.008378502 | 0.011185256 | 0.037127074
506 | 675 | 0.0001 | 0.01505 | 0.007725 | 0 | 0.006943071 | 0.01153996 | 0.031924987
507 | 700 | 0.0001 | 0.01505 | 0.007725 | 0 | 0.00578255 | 0.011744949 | 0.027466162
508 | 725 | 0.0001 | 0.01505 | 0.007725 | 0 | 0.00484332 | 0.01181633 | 0.023568248
509 | 750 | 0.0001 | 0.01505 | 0.007725 | 0 | 0.004081005 | 0.011829245 | 0.020413824
510 | 775 | 0.0001 | 0.01505 | 0.007725 | 0 | 0.003457083 | 0.011928201 | 0.018403769
511 | 800 | 0.0001 | 0.01505 | 0.007725 | 0 | 0.002943714 | 0.012036968 | 0.016893631
512 | 825 | 0.0001 | 0.01505 | 0.007725 | 0.003338087 | 0.002339444 | 0.012231357 | 0.015642862
513 | 850 | 0.0001 | 0.01505 | 0.007725 | 0.014969851 | 0.001665898 | 0.012500242 | 0.014530681
514 | 650 | 0.0001 | 0.01505 | 0.0114375 | 0 | 0.008652617 | 0.011328111 | 0.052099127
515 | 675 | 0.0001 | 0.01505 | 0.0114375 | 0 | 0.007118644 | 0.011717939 | 0.044916815
516 | 700 | 0.0001 | 0.01505 | 0.0114375 | 0 | 0.005893186 | 0.011930733 | 0.038732531
517 | 725 | 0.0001 | 0.01505 | 0.0114375 | 0 | 0.004911287 | 0.011988461 | 0.033289745
518 | 750 | 0.0001 | 0.01505 | 0.0114375 | 0 | 0.004123006 | 0.012025974 | 0.029184116
519 | 775 | 0.0001 | 0.01505 | 0.0114375 | 0.003293218 | 0.003157085 | 0.012275253 | 0.0262751
520 | 800 | 0.0001 | 0.01505 | 0.0114375 | 0.010186545 | 0.002317146 | 0.012532271 | 0.024000151
521 | 825 | 0.0001 | 0.01505 | 0.0114375 | 0.024216435 | 0.001608405 | 0.012783471 | 0.022109023
522 | 850 | 0.0001 | 0.01505 | 0.0114375 | 0.054100691 | 0.001029671 | 0.013030038 | 0.020378583
523 | 650 | 0.0001 | 0.01505 | 0.01515 | 0.001337326 | 0.008135811 | 0.011700799 | 0.064633526
524 | 675 | 0.0001 | 0.01505 | 0.01515 | 0.001848023 | 0.006548411 | 0.01212555 | 0.055869802
525 | 700 | 0.0001 | 0.01505 | 0.01515 | 0.00294261 | 0.005203371 | 0.012386765 | 0.048194247
526 | 725 | 0.0001 | 0.01505 | 0.01515 | 0.004631647 | 0.004129791 | 0.012466627 | 0.041411382
527 | 750 | 0.0001 | 0.01505 | 0.01515 | 0.008314706 | 0.003166903 | 0.012619181 | 0.036600459
528 | 775 | 0.0001 | 0.01505 | 0.01515 | 0.016141684 | 0.002300548 | 0.012837593 | 0.033087149
529 | 800 | 0.0001 | 0.01505 | 0.01515 | 0.03209367 | 0.001566331 | 0.013060407 | 0.030205097
530 | 825 | 0.0001 | 0.01505 | 0.01515 | 0.066343694 | 0.000974833 | 0.013279407 | 0.027579262
531 | 850 | 0.0001 | 0.01505 | 0.01515 | 0.143171895 | 0.000546784 | 0.013506296 | 0.024803922
532 | 650 | 0.0001 | 0.01505 | 0.0188625 | 0.00514215 | 0.00655101 | 0.012481296 | 0.074070898
533 | 675 | 0.0001 | 0.01505 | 0.0188625 | 0.006823671 | 0.005154042 | 0.012843016 | 0.064418766
534 | 700 | 0.0001 | 0.01505 | 0.0188625 | 0.009493518 | 0.004010612 | 0.0130179 | 0.055855666
535 | 725 | 0.0001 | 0.01505 | 0.0188625 | 0.013090085 | 0.003138746 | 0.012999422 | 0.048236188
536 | 750 | 0.0001 | 0.01505 | 0.0188625 | 0.021551813 | 0.002275986 | 0.013156712 | 0.043091981
537 | 775 | 0.0001 | 0.01505 | 0.0188625 | 0.038882945 | 0.001533462 | 0.013336734 | 0.038951243
538 | 800 | 0.0001 | 0.01505 | 0.0188625 | 0.075910395 | 0.000940931 | 0.013516258 | 0.03523677
539 | 825 | 0.0001 | 0.01505 | 0.0188625 | 0.15584091 | 0.000527836 | 0.013695474 | 0.03142164
540 | 850 | 0.0001 | 0.01505 | 0.0188625 | 0.310664428 | 0.00029036 | 0.013923863 | 0.027287711
541 | 650 | 0.0001 | 0.01505 | 0.022575 | 0.010300131 | 0.005060075 | 0.013196776 | 0.081900311
542 | 675 | 0.0001 | 0.01505 | 0.022575 | 0.013947039 | 0.003868228 | 0.013482617 | 0.071565235
543 | 700 | 0.0001 | 0.01505 | 0.022575 | 0.019314537 | 0.00293401 | 0.013564757 | 0.062285704
544 | 725 | 0.0001 | 0.01505 | 0.022575 | 0.026993472 | 0.002219231 | 0.01350531 | 0.054259558
545 | 750 | 0.0001 | 0.01505 | 0.022575 | 0.045111529 | 0.001498999 | 0.013621193 | 0.048514291
546 | 775 | 0.0001 | 0.01505 | 0.022575 | 0.083218529 | 0.000921741 | 0.013748003 | 0.043491831
547 | 800 | 0.0001 | 0.01505 | 0.022575 | 0.161467821 | 0.000526636 | 0.013871691 | 0.038545947
548 | 825 | 0.0001 | 0.01505 | 0.022575 | 0.3039108 | 0.000300093 | 0.014031137 | 0.033471391
549 | 850 | 0.0001 | 0.01505 | 0.022575 | 0.528479039 | 0.000180735 | 0.014309228 | 0.02854811
550 | 650 | 0.0001 | 0.01505 | 0.0262875 | 0.018085925 | 0.003698599 | 0.0138377 | 0.088297099
551 | 675 | 0.0001 | 0.01505 | 0.0262875 | 0.02526068 | 0.002728778 | 0.014033328 | 0.077385559
552 | 700 | 0.0001 | 0.01505 | 0.0262875 | 0.035509294 | 0.00200981 | 0.014017909 | 0.067482809
553 | 725 | 0.0001 | 0.01505 | 0.0262875 | 0.051681417 | 0.001445863 | 0.013926992 | 0.059097454
554 | 750 | 0.0001 | 0.01505 | 0.0262875 | 0.089208719 | 0.000908712 | 0.013983934 | 0.052504804
555 | 775 | 0.0001 | 0.01505 | 0.0262875 | 0.162445604 | 0.000536608 | 0.014046414 | 0.046319845
556 | 800 | 0.0001 | 0.01505 | 0.0262875 | 0.289480424 | 0.000317497 | 0.01413839 | 0.040272809
557 | 825 | 0.0001 | 0.01505 | 0.0262875 | 0.48530837 | 0.000196637 | 0.014325815 | 0.034530953
558 | 850 | 0.0001 | 0.01505 | 0.0262875 | 0.76405666 | 0.000128627 | 0.014684418 | 0.029335886
559 | 650 | 0.0001 | 0.01505 | 0.03 | 0.030949347 | 0.002529477 | 0.014378885 | 0.093294599
560 | 675 | 0.0001 | 0.01505 | 0.03 | 0.044529239 | 0.001800176 | 0.014470387 | 0.08181416
561 | 700 | 0.0001 | 0.01505 | 0.03 | 0.063379687 | 0.001294607 | 0.014359453 | 0.071323021
562 | 725 | 0.0001 | 0.01505 | 0.03 | 0.095300366 | 0.000890679 | 0.014235867 | 0.062456747
563 | 750 | 0.0001 | 0.01505 | 0.03 | 0.161293319 | 0.000551758 | 0.01422966 | 0.054883577
564 | 775 | 0.0001 | 0.01505 | 0.03 | 0.271994061 | 0.000340151 | 0.014256551 | 0.047791728
565 | 800 | 0.0001 | 0.01505 | 0.03 | 0.440252192 | 0.000216583 | 0.014361635 | 0.041184756
566 | 825 | 0.0001 | 0.01505 | 0.03 | 0.679752025 | 0.000143826 | 0.014606579 | 0.035193176
567 | 850 | 0.0001 | 0.01505 | 0.03 | 1 | 0.0001 | 0.01505 | 0.03
568 | 650 | 0.0001 | 0.017525 | 0.0003 | 0 | 0.007840555 | 0.012407168 | 0.001607732
569 | 675 | 0.0001 | 0.017525 | 0.0003 | 0 | 0.006592332 | 0.012820173 | 0.001371107
570 | 700 | 0.0001 | 0.017525 | 0.0003 | 0 | 0.005556983 | 0.013108128 | 0.001171249
571 | 725 | 0.0001 | 0.017525 | 0.0003 | 0 | 0.004701361 | 0.013278048 | 0.000999402
572 | 750 | 0.0001 | 0.017525 | 0.0003 | 0 | 0.003995169 | 0.013339927 | 0.00085021
573 | 775 | 0.0001 | 0.017525 | 0.0003 | 0 | 0.003401023 | 0.013482603 | 0.000758264
574 | 800 | 0.0001 | 0.017525 | 0.0003 | 0 | 0.002905654 | 0.013630506 | 0.000690579
575 | 825 | 0.0001 | 0.017525 | 0.0003 | 0 | 0.002492602 | 0.013776776 | 0.000638733
576 | 850 | 0.0001 | 0.017525 | 0.0003 | 0 | 0.002147663 | 0.013918642 | 0.000597792
577 | 650 | 0.0001 | 0.017525 | 0.0040125 | 0 | 0.008126193 | 0.012885545 | 0.020188828
578 | 675 | 0.0001 | 0.017525 | 0.0040125 | 0 | 0.006778103 | 0.01327478 | 0.017304873
579 | 700 | 0.0001 | 0.017525 | 0.0040125 | 0 | 0.005676231 | 0.013520701 | 0.014844353
580 | 725 | 0.0001 | 0.017525 | 0.0040125 | 0 | 0.004776578 | 0.013635149 | 0.012705709
581 | 750 | 0.0001 | 0.017525 | 0.0040125 | 0 | 0.004039967 | 0.013669948 | 0.010931949
582 | 775 | 0.0001 | 0.017525 | 0.0040125 | 0 | 0.00342906 | 0.013795112 | 0.009819801
583 | 800 | 0.0001 | 0.017525 | 0.0040125 | 0 | 0.002923424 | 0.013928182 | 0.008990435
584 | 825 | 0.0001 | 0.017525 | 0.0040125 | 0 | 0.002503943 | 0.014061895 | 0.008348964
585 | 850 | 0.0001 | 0.017525 | 0.0040125 | 0 | 0.002154916 | 0.014193131 | 0.007838632
586 | 650 | 0.0001 | 0.017525 | 0.007725 | 0 | 0.008401737 | 0.013148202 | 0.036624272
587 | 675 | 0.0001 | 0.017525 | 0.007725 | 0 | 0.006955693 | 0.013554728 | 0.031515781
588 | 700 | 0.0001 | 0.017525 | 0.007725 | 0 | 0.00578898 | 0.013792246 | 0.027124497
589 | 725 | 0.0001 | 0.017525 | 0.007725 | 0 | 0.004846655 | 0.013878491 | 0.023273709
590 | 750 | 0.0001 | 0.017525 | 0.007725 | 0 | 0.004082097 | 0.01392231 | 0.020270096
591 | 775 | 0.0001 | 0.017525 | 0.007725 | 0 | 0.003455651 | 0.014045163 | 0.018326686
592 | 800 | 0.0001 | 0.017525 | 0.007725 | 0 | 0.002940398 | 0.014174094 | 0.016860452
593 | 825 | 0.0001 | 0.017525 | 0.007725 | 0 | 0.002514846 | 0.014303121 | 0.015716351
594 | 850 | 0.0001 | 0.017525 | 0.007725 | 0.006511568 | 0.001913066 | 0.014561204 | 0.014688994
595 | 650 | 0.0001 | 0.017525 | 0.0114375 | 0 | 0.00866571 | 0.013262867 | 0.051294192
596 | 675 | 0.0001 | 0.017525 | 0.0114375 | 0 | 0.007123915 | 0.013709204 | 0.044260923
597 | 700 | 0.0001 | 0.017525 | 0.0114375 | 0 | 0.005894386 | 0.013958186 | 0.03818663
598 | 725 | 0.0001 | 0.017525 | 0.0114375 | 0 | 0.004911016 | 0.014033425 | 0.032822921
599 | 750 | 0.0001 | 0.017525 | 0.0114375 | 0 | 0.004121611 | 0.014113005 | 0.028959988
600 | 775 | 0.0001 | 0.017525 | 0.0114375 | 0.000691302 | 0.003406983 | 0.014280196 | 0.026297242
601 | 800 | 0.0001 | 0.017525 | 0.0114375 | 0.005642147 | 0.00256376 | 0.014574214 | 0.024112754
602 | 825 | 0.0001 | 0.017525 | 0.0114375 | 0.015580743 | 0.001847586 | 0.014858159 | 0.022321224
603 | 850 | 0.0001 | 0.017525 | 0.0114375 | 0.035786137 | 0.001253025 | 0.015131516 | 0.020740598
604 | 650 | 0.0001 | 0.017525 | 0.01515 | 0.000884059 | 0.008386626 | 0.013525008 | 0.063869404
605 | 675 | 0.0001 | 0.017525 | 0.01515 | 0.001168652 | 0.00679956 | 0.014004367 | 0.055264896
606 | 700 | 0.0001 | 0.017525 | 0.01515 | 0.001877889 | 0.005462344 | 0.014301794 | 0.047716551
607 | 725 | 0.0001 | 0.017525 | 0.01515 | 0.002922221 | 0.004404064 | 0.014396081 | 0.041028875
608 | 750 | 0.0001 | 0.017525 | 0.01515 | 0.005749592 | 0.003418436 | 0.014619941 | 0.036538157
609 | 775 | 0.0001 | 0.017525 | 0.01515 | 0.011642402 | 0.00254468 | 0.014880904 | 0.033173495
610 | 800 | 0.0001 | 0.017525 | 0.01515 | 0.023375783 | 0.001798294 | 0.015142563 | 0.030448533
611 | 825 | 0.0001 | 0.017525 | 0.01515 | 0.047449742 | 0.001183239 | 0.015396599 | 0.028050761
612 | 850 | 0.0001 | 0.017525 | 0.01515 | 0.099150258 | 0.000710925 | 0.015648253 | 0.025660459
613 | 650 | 0.0001 | 0.017525 | 0.0188625 | 0.004426657 | 0.006820381 | 0.014338898 | 0.073235793
614 | 675 | 0.0001 | 0.017525 | 0.0188625 | 0.005722602 | 0.00542136 | 0.014751194 | 0.063759282
615 | 700 | 0.0001 | 0.017525 | 0.0188625 | 0.007720744 | 0.004283461 | 0.01495767 | 0.055342803
616 | 725 | 0.0001 | 0.017525 | 0.0188625 | 0.010438674 | 0.003398555 | 0.014986348 | 0.048023342
617 | 750 | 0.0001 | 0.017525 | 0.0188625 | 0.017005286 | 0.002520915 | 0.015193532 | 0.043108411
618 | 775 | 0.0001 | 0.017525 | 0.0188625 | 0.030119963 | 0.001759281 | 0.01541989 | 0.039196701
619 | 800 | 0.0001 | 0.017525 | 0.0188625 | 0.057126935 | 0.001134424 | 0.015643979 | 0.035791809
620 | 825 | 0.0001 | 0.017525 | 0.0188625 | 0.114388399 | 0.00066939 | 0.015861265 | 0.032433752
621 | 850 | 0.0001 | 0.017525 | 0.0188625 | 0.228847798 | 0.000376107 | 0.016100469 | 0.028788852
622 | 650 | 0.0001 | 0.017525 | 0.022575 | 0.009114657 | 0.005345233 | 0.015084203 | 0.081047903
623 | 675 | 0.0001 | 0.017525 | 0.022575 | 0.01204819 | 0.004146436 | 0.01541772 | 0.070908141
624 | 700 | 0.0001 | 0.017525 | 0.022575 | 0.016149354 | 0.003212936 | 0.015528086 | 0.061802186
625 | 725 | 0.0001 | 0.017525 | 0.022575 | 0.022191983 | 0.002469298 | 0.015527582 | 0.054156061
626 | 750 | 0.0001 | 0.017525 | 0.022575 | 0.036225146 | 0.001719911 | 0.015698815 | 0.048727298
627 | 775 | 0.0001 | 0.017525 | 0.022575 | 0.065038091 | 0.00110112 | 0.015880105 | 0.044092365
628 | 800 | 0.0001 | 0.017525 | 0.022575 | 0.124354041 | 0.000650226 | 0.0160533 | 0.03964019
629 | 825 | 0.0001 | 0.017525 | 0.022575 | 0.2362541 | 0.000373306 | 0.016239726 | 0.035028473
630 | 850 | 0.0001 | 0.017525 | 0.022575 | 0.417795718 | 0.00022338 | 0.016506314 | 0.030403627
631 | 650 | 0.0001 | 0.017525 | 0.0262875 | 0.015979206 | 0.00398849 | 0.015755867 | 0.087498891
632 | 675 | 0.0001 | 0.017525 | 0.0262875 | 0.021745379 | 0.003002489 | 0.015998488 | 0.076819545
633 | 700 | 0.0001 | 0.017525 | 0.0262875 | 0.029479694 | 0.002275558 | 0.016009753 | 0.067139651
634 | 725 | 0.0001 | 0.017525 | 0.0262875 | 0.042406498 | 0.001662614 | 0.015992849 | 0.059241882
635 | 750 | 0.0001 | 0.017525 | 0.0262875 | 0.071807451 | 0.00107492 | 0.016113789 | 0.053105902
636 | 775 | 0.0001 | 0.017525 | 0.0262875 | 0.130096639 | 0.000646258 | 0.016234573 | 0.047426571
637 | 800 | 0.0001 | 0.017525 | 0.0262875 | 0.234584472 | 0.000382217 | 0.016365647 | 0.04181666
638 | 825 | 0.0001 | 0.017525 | 0.0262875 | 0.398708031 | 0.000235131 | 0.016562814 | 0.036369586
639 | 850 | 0.0001 | 0.017525 | 0.0262875 | 0.632240343 | 0.000153248 | 0.016894541 | 0.031343745
640 | 650 | 0.0001 | 0.017525 | 0.03 | 0.027005491 | 0.002798556 | 0.016335823 | 0.092656776
641 | 675 | 0.0001 | 0.017525 | 0.03 | 0.037857548 | 0.002038602 | 0.01647649 | 0.081475722
642 | 700 | 0.0001 | 0.017525 | 0.03 | 0.051969812 | 0.001513765 | 0.016391867 | 0.071285402
643 | 725 | 0.0001 | 0.017525 | 0.03 | 0.078524853 | 0.001043919 | 0.016356983 | 0.063010942
644 | 750 | 0.0001 | 0.017525 | 0.03 | 0.133312356 | 0.000650296 | 0.016415298 | 0.055940513
645 | 775 | 0.0001 | 0.017525 | 0.03 | 0.227706013 | 0.000398806 | 0.016490216 | 0.049266665
646 | 800 | 0.0001 | 0.017525 | 0.03 | 0.372905876 | 0.000252177 | 0.016621097 | 0.042958186
647 | 825 | 0.0001 | 0.017525 | 0.03 | 0.578792204 | 0.000167008 | 0.016864788 | 0.037164318
648 | 850 | 0.0001 | 0.017525 | 0.03 | 0.855080941 | 0.000115785 | 0.017278108 | 0.032020994
649 | 650 | 0.0001 | 0.02 | 0.0003 | 0 | 0.007891387 | 0.01446111 | 0.001596787
650 | 675 | 0.0001 | 0.02 | 0.0003 | 0 | 0.006626329 | 0.014911459 | 0.001361529
651 | 700 | 0.0001 | 0.02 | 0.0003 | 0 | 0.00557977 | 0.015221151 | 0.00116254
652 | 725 | 0.0001 | 0.02 | 0.0003 | 0 | 0.00471701 | 0.015398598 | 0.000991175
653 | 750 | 0.0001 | 0.02 | 0.0003 | 0 | 0.004005133 | 0.015473854 | 0.000846386
654 | 775 | 0.0001 | 0.02 | 0.0003 | 0 | 0.003406342 | 0.01563317 | 0.000756927
655 | 800 | 0.0001 | 0.02 | 0.0003 | 0 | 0.00290765 | 0.015795352 | 0.000690793
656 | 825 | 0.0001 | 0.02 | 0.0003 | 0 | 0.00249227 | 0.01595389 | 0.000639975
657 | 850 | 0.0001 | 0.02 | 0.0003 | 0 | 0.002145734 | 0.016106386 | 0.000599752
658 | 650 | 0.0001 | 0.02 | 0.0040125 | 0 | 0.008167465 | 0.014905004 | 0.019978937
659 | 675 | 0.0001 | 0.02 | 0.0040125 | 0 | 0.006804871 | 0.01533757 | 0.017129819
660 | 700 | 0.0001 | 0.02 | 0.0040125 | 0 | 0.005693679 | 0.015609854 | 0.014693695
661 | 725 | 0.0001 | 0.02 | 0.0040125 | 0 | 0.004788407 | 0.015735221 | 0.012571342
662 | 750 | 0.0001 | 0.02 | 0.0040125 | 0 | 0.004047152 | 0.015795285 | 0.010870283
663 | 775 | 0.0001 | 0.02 | 0.0040125 | 0 | 0.003432354 | 0.015941143 | 0.009791597
664 | 800 | 0.0001 | 0.02 | 0.0040125 | 0 | 0.002923892 | 0.016091408 | 0.008983752
665 | 825 | 0.0001 | 0.02 | 0.0040125 | 0 | 0.002502428 | 0.016239598 | 0.008356932
666 | 850 | 0.0001 | 0.02 | 0.0040125 | 0 | 0.002152051 | 0.016383209 | 0.007857048
667 | 650 | 0.0001 | 0.02 | 0.007725 | 0 | 0.008434583 | 0.015131004 | 0.036151572
668 | 675 | 0.0001 | 0.02 | 0.007725 | 0 | 0.006976237 | 0.01558657 | 0.031124789
669 | 700 | 0.0001 | 0.02 | 0.007725 | 0 | 0.005801928 | 0.015855077 | 0.026793081
670 | 725 | 0.0001 | 0.02 | 0.007725 | 0 | 0.004855334 | 0.015955821 | 0.022984311
671 | 750 | 0.0001 | 0.02 | 0.007725 | 0 | 0.004087056 | 0.016036902 | 0.020138124
672 | 775 | 0.0001 | 0.02 | 0.007725 | 0 | 0.003457313 | 0.016184145 | 0.018257663
673 | 800 | 0.0001 | 0.02 | 0.007725 | 0 | 0.002939627 | 0.016333084 | 0.016833044
674 | 825 | 0.0001 | 0.02 | 0.007725 | 0 | 0.002512365 | 0.016478805 | 0.015717939
675 | 850 | 0.0001 | 0.02 | 0.007725 | 0 | 0.0021583 | 0.016619591 | 0.014822561
676 | 650 | 0.0001 | 0.02 | 0.0114375 | 0 | 0.008690804 | 0.015211815 | 0.050539925
677 | 675 | 0.0001 | 0.02 | 0.0114375 | 0 | 0.007138898 | 0.015711684 | 0.043636578
678 | 700 | 0.0001 | 0.02 | 0.0114375 | 0 | 0.005903427 | 0.015995387 | 0.037659165
679 | 725 | 0.0001 | 0.02 | 0.0114375 | 0 | 0.004917051 | 0.016088096 | 0.032365898
680 | 750 | 0.0001 | 0.02 | 0.0114375 | 0 | 0.004124774 | 0.016216187 | 0.028752552
681 | 775 | 0.0001 | 0.02 | 0.0114375 | 0 | 0.003481135 | 0.016374427 | 0.026219368
682 | 800 | 0.0001 | 0.02 | 0.0114375 | 0.001826927 | 0.002815621 | 0.016605558 | 0.024206707
683 | 825 | 0.0001 | 0.02 | 0.0114375 | 0.008735178 | 0.002093615 | 0.016919261 | 0.022496826
684 | 850 | 0.0001 | 0.02 | 0.0114375 | 0.022416154 | 0.001487498 | 0.017217353 | 0.021026025
685 | 650 | 0.0001 | 0.02 | 0.01515 | 0.000471546 | 0.008642605 | 0.015342765 | 0.063136221
686 | 675 | 0.0001 | 0.02 | 0.01515 | 0.000546906 | 0.007057309 | 0.015870452 | 0.054671712
687 | 700 | 0.0001 | 0.02 | 0.01515 | 0.000907274 | 0.005729234 | 0.016198861 | 0.047234738
688 | 725 | 0.0001 | 0.02 | 0.01515 | 0.001442037 | 0.004677541 | 0.016320265 | 0.040707596
689 | 750 | 0.0001 | 0.02 | 0.01515 | 0.003507178 | 0.003675876 | 0.016605534 | 0.036466017
690 | 775 | 0.0001 | 0.02 | 0.01515 | 0.007843449 | 0.002795758 | 0.016906494 | 0.033234244
691 | 800 | 0.0001 | 0.02 | 0.01515 | 0.016399101 | 0.002039643 | 0.01720394 | 0.030640385
692 | 825 | 0.0001 | 0.02 | 0.01515 | 0.033358094 | 0.001406969 | 0.017489946 | 0.028416173
693 | 850 | 0.0001 | 0.02 | 0.01515 | 0.068106938 | 0.00090152 | 0.017766595 | 0.026311959
694 | 650 | 0.0001 | 0.02 | 0.0188625 | 0.003770715 | 0.007096601 | 0.016178177 | 0.072427413
695 | 675 | 0.0001 | 0.02 | 0.0188625 | 0.004716825 | 0.005697338 | 0.016635047 | 0.06310405
696 | 700 | 0.0001 | 0.02 | 0.0188625 | 0.006125605 | 0.004566741 | 0.016868336 | 0.054813947
697 | 725 | 0.0001 | 0.02 | 0.0188625 | 0.008123074 | 0.003665667 | 0.016950418 | 0.047801816
698 | 750 | 0.0001 | 0.02 | 0.0188625 | 0.013150082 | 0.002774849 | 0.01720554 | 0.043093491
699 | 775 | 0.0001 | 0.02 | 0.0188625 | 0.023021165 | 0.001997483 | 0.017475192 | 0.039376631
700 | 800 | 0.0001 | 0.02 | 0.0188625 | 0.04267723 | 0.001347302 | 0.017740061 | 0.036218435
701 | 825 | 0.0001 | 0.02 | 0.0188625 | 0.083101601 | 0.000839272 | 0.017994185 | 0.033235194
702 | 850 | 0.0001 | 0.02 | 0.0188625 | 0.164891506 | 0.000489294 | 0.018252721 | 0.030074344
703 | 650 | 0.0001 | 0.02 | 0.022575 | 0.008034763 | 0.005639605 | 0.01694268 | 0.080212858
704 | 675 | 0.0001 | 0.02 | 0.022575 | 0.010339495 | 0.004436566 | 0.017317979 | 0.07024072
705 | 700 | 0.0001 | 0.02 | 0.022575 | 0.013373698 | 0.003506764 | 0.017451843 | 0.061279771
706 | 725 | 0.0001 | 0.02 | 0.022575 | 0.0181189 | 0.002731066 | 0.017517802 | 0.054016499
707 | 750 | 0.0001 | 0.02 | 0.022575 | 0.028928777 | 0.001956809 | 0.017741611 | 0.048862684
708 | 775 | 0.0001 | 0.02 | 0.022575 | 0.05053286 | 0.001303507 | 0.017973609 | 0.044552402
709 | 800 | 0.0001 | 0.02 | 0.022575 | 0.094481129 | 0.000801829 | 0.018195367 | 0.0405408
710 | 825 | 0.0001 | 0.02 | 0.022575 | 0.179730229 | 0.000469144 | 0.018415393 | 0.036416879
711 | 850 | 0.0001 | 0.02 | 0.022575 | 0.323849899 | 0.000279558 | 0.018682377 | 0.032154677
712 | 650 | 0.0001 | 0.02 | 0.0262875 | 0.014091166 | 0.004292208 | 0.017634893 | 0.086699263
713 | 675 | 0.0001 | 0.02 | 0.0262875 | 0.018649701 | 0.003294681 | 0.017918256 | 0.076214325
714 | 700 | 0.0001 | 0.02 | 0.0262875 | 0.024335756 | 0.00256534 | 0.017950771 | 0.066712364
715 | 725 | 0.0001 | 0.02 | 0.0262875 | 0.034684742 | 0.00189999 | 0.018016781 | 0.059298377
716 | 750 | 0.0001 | 0.02 | 0.0262875 | 0.057376572 | 0.001267325 | 0.018199021 | 0.053565131
717 | 775 | 0.0001 | 0.02 | 0.0262875 | 0.102551882 | 0.000782651 | 0.018378647 | 0.048367675
718 | 800 | 0.0001 | 0.02 | 0.0262875 | 0.186280902 | 0.000465997 | 0.018554724 | 0.043231502
719 | 825 | 0.0001 | 0.02 | 0.0262875 | 0.322035364 | 0.000284605 | 0.018769823 | 0.038128443
720 | 850 | 0.0001 | 0.02 | 0.0262875 | 0.517250928 | 0.000184106 | 0.01908548 | 0.033306877
721 | 650 | 0.0001 | 0.02 | 0.03 | 0.023512605 | 0.003090678 | 0.018242902 | 0.09198424
722 | 675 | 0.0001 | 0.02 | 0.03 | 0.032006036 | 0.002307144 | 0.018425836 | 0.081051424
723 | 700 | 0.0001 | 0.02 | 0.03 | 0.042181776 | 0.001771266 | 0.018360918 | 0.071098034
724 | 725 | 0.0001 | 0.02 | 0.03 | 0.064052831 | 0.001226216 | 0.01842827 | 0.063432585
725 | 750 | 0.0001 | 0.02 | 0.03 | 0.10830703 | 0.0007741 | 0.018553708 | 0.056864397
726 | 775 | 0.0001 | 0.02 | 0.03 | 0.18704641 | 0.000474035 | 0.018682366 | 0.050646039
727 | 800 | 0.0001 | 0.02 | 0.03 | 0.311043034 | 0.000297157 | 0.018845189 | 0.044672929
728 | 825 | 0.0001 | 0.02 | 0.03 | 0.487706966 | 0.000195526 | 0.019094448 | 0.039099807
729 | 850 | 0.0001 | 0.02 | 0.03 | 0.723259749 | 0.000135281 | 0.019480685 | 0.034086536
730 | 650 | 0.0013375 | 0.0002 | 0.0003 | 0.080433126 | 0.013828342 | 8.32e-05 | 0.001388756
731 | 675 | 0.0013375 | 0.0002 | 0.0003 | 0.096788951 | 0.01164503 | 9.4e-05 | 0.001160723
732 | 700 | 0.0013375 | 0.0002 | 0.0003 | 0.119690854 | 0.00958215 | 0.000104856 | 0.00096791
733 | 725 | 0.0013375 | 0.0002 | 0.0003 | 0.152429968 | 0.007681114 | 0.000115573 | 0.000805032
734 | 750 | 0.0013375 | 0.0002 | 0.0003 | 0.199834632 | 0.005993079 | 0.000125811 | 0.000668144
735 | 775 | 0.0013375 | 0.0002 | 0.0003 | 0.267768823 | 0.004575925 | 0.000135676 | 0.000557332
736 | 800 | 0.0013375 | 0.0002 | 0.0003 | 0.369465356 | 0.003395562 | 0.000147568 | 0.000473552
737 | 825 | 0.0013375 | 0.0002 | 0.0003 | 0.536932924 | 0.002397335 | 0.000162889 | 0.000398845
738 | 850 | 0.0013375 | 0.0002 | 0.0003 | 0.850931716 | 0.001557058 | 0.000187927 | 0.000323739
739 | 650 | 0.0013375 | 0.0002 | 0.0040125 | 0.091580798 | 0.012644637 | 9.87e-05 | 0.017076586
740 | 675 | 0.0013375 | 0.0002 | 0.0040125 | 0.110994458 | 0.010524801 | 0.00010923 | 0.01431652
741 | 700 | 0.0013375 | 0.0002 | 0.0040125 | 0.138410307 | 0.00855084 | 0.000119396 | 0.011966062
742 | 725 | 0.0013375 | 0.0002 | 0.0040125 | 0.177990383 | 0.006760171 | 0.000129007 | 0.009965772
743 | 750 | 0.0013375 | 0.0002 | 0.0040125 | 0.235832256 | 0.005199024 | 0.000137916 | 0.008274754
744 | 775 | 0.0013375 | 0.0002 | 0.0040125 | 0.319938812 | 0.003908565 | 0.000146956 | 0.006915525
745 | 800 | 0.0013375 | 0.0002 | 0.0040125 | 0.45115443 | 0.002832103 | 0.000158919 | 0.00583512
746 | 825 | 0.0013375 | 0.0002 | 0.0040125 | 0.676073225 | 0.001935849 | 0.000176052 | 0.00483355
747 | 850 | 0.0013375 | 0.0002 | 0.0040125 | 1 | 0.0013375 | 0.0002 | 0.0040125
748 | 650 | 0.0013375 | 0.0002 | 0.007725 | 0.103916523 | 0.011485928 | 0.000114049 | 0.030336247
749 | 675 | 0.0013375 | 0.0002 | 0.007725 | 0.127085723 | 0.009448069 | 0.000124066 | 0.025485752
750 | 700 | 0.0013375 | 0.0002 | 0.007725 | 0.160069513 | 0.007577663 | 0.000133261 | 0.021328694
751 | 725 | 0.0013375 | 0.0002 | 0.007725 | 0.20812244 | 0.005908051 | 0.000141547 | 0.017768283
752 | 750 | 0.0013375 | 0.0002 | 0.007725 | 0.278920289 | 0.004479661 | 0.000149031 | 0.014744548
753 | 775 | 0.0013375 | 0.0002 | 0.007725 | 0.383825578 | 0.003312744 | 0.000157451 | 0.012317906
754 | 800 | 0.0013375 | 0.0002 | 0.007725 | 0.553042908 | 0.002345239 | 0.000169755 | 0.010293866
755 | 825 | 0.0013375 | 0.0002 | 0.007725 | 0.851492786 | 0.001558017 | 0.00018971 | 0.008364938
756 | 850 | 0.0013375 | 0.0002 | 0.007725 | 1 | 0.0013375 | 0.0002 | 0.007725
757 | 650 | 0.0013375 | 0.0002 | 0.0114375 | 0.117863865 | 0.010363827 | 0.000128964 | 0.0415475
758 | 675 | 0.0013375 | 0.0002 | 0.0114375 | 0.145585427 | 0.008425616 | 0.000138242 | 0.03495048
759 | 700 | 0.0013375 | 0.0002 | 0.0114375 | 0.185350223 | 0.006672233 | 0.000146201 | 0.029262904
760 | 725 | 0.0013375 | 0.0002 | 0.0114375 | 0.243747012 | 0.00513259 | 0.000152976 | 0.024363788
761 | 750 | 0.0013375 | 0.0002 | 0.0114375 | 0.33035865 | 0.003840182 | 0.000159021 | 0.020189248
762 | 775 | 0.0013375 | 0.0002 | 0.0114375 | 0.461303076 | 0.002794103 | 0.000167049 | 0.016823381
763 | 800 | 0.0013375 | 0.0002 | 0.0114375 | 0.67725455 | 0.001938651 | 0.000180073 | 0.013900681
764 | 825 | 0.0013375 | 0.0002 | 0.0114375 | 1 | 0.0013375 | 0.0002 | 0.0114375
765 | 850 | 0.0013375 | 0.0002 | 0.0114375 | 1 | 0.0013375 | 0.0002 | 0.0114375
766 | 650 | 0.0013375 | 0.0002 | 0.01515 | 0.133836893 | 0.009291966 | 0.00014327 | 0.050995386
767 | 675 | 0.0013375 | 0.0002 | 0.01515 | 0.16700792 | 0.007469165 | 0.000151503 | 0.042930085
768 | 700 | 0.0013375 | 0.0002 | 0.01515 | 0.214903999 | 0.005843975 | 0.000157972 | 0.035936671
769 | 725 | 0.0013375 | 0.0002 | 0.01515 | 0.285686526 | 0.004440224 | 0.00016311 | 0.029882581
770 | 750 | 0.0013375 | 0.0002 | 0.01515 | 0.391155746 | 0.003283435 | 0.000167804 | 0.024712973
771 | 775 | 0.0013375 | 0.0002 | 0.01515 | 0.553479821 | 0.002354699 | 0.000175697 | 0.020504915
772 | 800 | 0.0013375 | 0.0002 | 0.01515 | 0.823882054 | 0.001609569 | 0.000189948 | 0.016746113
773 | 825 | 0.0013375 | 0.0002 | 0.01515 | 1 | 0.0013375 | 0.0002 | 0.01515
774 | 850 | 0.0013375 | 0.0002 | 0.01515 | 1 | 0.0013375 | 0.0002 | 0.01515
775 | 650 | 0.0013375 | 0.0002 | 0.0188625 | 0.15222897 | 0.008284417 | 0.000156722 | 0.058910691
776 | 675 | 0.0013375 | 0.0002 | 0.0188625 | 0.191821299 | 0.006589798 | 0.000163594 | 0.049607987
777 | 700 | 0.0013375 | 0.0002 | 0.0188625 | 0.249273415 | 0.00510045 | 0.000168365 | 0.041497783
778 | 725 | 0.0013375 | 0.0002 | 0.0188625 | 0.33452556 | 0.003834392 | 0.00017183 | 0.03444787
779 | 750 | 0.0013375 | 0.0002 | 0.0188625 | 0.461861432 | 0.002808594 | 0.000175372 | 0.028422871
780 | 775 | 0.0013375 | 0.0002 | 0.0188625 | 0.660345453 | 0.001991515 | 0.000183414 | 0.023458418
781 | 800 | 0.0013375 | 0.0002 | 0.0188625 | 0.991007289 | 0.001349128 | 0.000199518 | 0.018953627
782 | 825 | 0.0013375 | 0.0002 | 0.0188625 | 1 | 0.0013375 | 0.0002 | 0.0188625
783 | 850 | 0.0013375 | 0.0002 | 0.0188625 | 1 | 0.0013375 | 0.0002 | 0.0188625
784 | 650 | 0.0013375 | 0.0002 | 0.022575 | 0.173382078 | 0.007354008 | 0.00016906 | 0.06549268
785 | 675 | 0.0013375 | 0.0002 | 0.022575 | 0.220391031 | 0.0057962 | 0.000174291 | 0.055148456
786 | 700 | 0.0013375 | 0.0002 | 0.022575 | 0.28880253 | 0.004445742 | 0.00017724 | 0.04608587
787 | 725 | 0.0013375 | 0.0002 | 0.022575 | 0.39049033 | 0.003314387 | 0.000179104 | 0.038183394
788 | 750 | 0.0013375 | 0.0002 | 0.022575 | 0.542435834 | 0.002410834 | 0.000181788 | 0.031431775
789 | 775 | 0.0013375 | 0.0002 | 0.022575 | 0.780816066 | 0.001696765 | 0.000190292 | 0.025798329
790 | 800 | 0.0013375 | 0.0002 | 0.022575 | 1 | 0.0013375 | 0.0002 | 0.022575
791 | 825 | 0.0013375 | 0.0002 | 0.022575 | 1 | 0.0013375 | 0.0002 | 0.022575
792 | 850 | 0.0013375 | 0.0002 | 0.022575 | 1 | 0.0013375 | 0.0002 | 0.022575
793 | 650 | 0.0013375 | 0.0002 | 0.0262875 | 0.197545388 | 0.00651058 | 0.000180048 | 0.070922158
794 | 675 | 0.0013375 | 0.0002 | 0.0262875 | 0.252921961 | 0.005093142 | 0.000183438 | 0.059705894
795 | 700 | 0.0013375 | 0.0002 | 0.0262875 | 0.333571193 | 0.003879473 | 0.000184549 | 0.049837643
796 | 725 | 0.0013375 | 0.0002 | 0.0262875 | 0.45340467 | 0.002875222 | 0.000184989 | 0.041214086
797 | 750 | 0.0013375 | 0.0002 | 0.0262875 | 0.632339304 | 0.002081857 | 0.000187196 | 0.033855802
798 | 775 | 0.0013375 | 0.0002 | 0.0262875 | 0.913112504 | 0.001459901 | 0.000196468 | 0.027642986
799 | 800 | 0.0013375 | 0.0002 | 0.0262875 | 1 | 0.0013375 | 0.0002 | 0.0262875
800 | 825 | 0.0013375 | 0.0002 | 0.0262875 | 1 | 0.0013375 | 0.0002 | 0.0262875
801 | 850 | 0.0013375 | 0.0002 | 0.0262875 | 1 | 0.0013375 | 0.0002 | 0.0262875
802 | 650 | 0.0013375 | 0.0002 | 0.03 | 0.224837699 | 0.00575958 | 0.000189513 | 0.075367826
803 | 675 | 0.0013375 | 0.0002 | 0.03 | 0.28942342 | 0.004480668 | 0.000190972 | 0.063427965
804 | 700 | 0.0013375 | 0.0002 | 0.03 | 0.383386264 | 0.003396867 | 0.000190342 | 0.052886141
805 | 725 | 0.0013375 | 0.0002 | 0.03 | 0.522747725 | 0.002508589 | 0.000189612 | 0.043661384
806 | 750 | 0.0013375 | 0.0002 | 0.03 | 0.730759906 | 0.001811465 | 0.000191777 | 0.035804097
807 | 775 | 0.0013375 | 0.0002 | 0.03 | 1 | 0.0013375 | 0.0002 | 0.03
808 | 800 | 0.0013375 | 0.0002 | 0.03 | 1 | 0.0013375 | 0.0002 | 0.03
809 | 825 | 0.0013375 | 0.0002 | 0.03 | 1 | 0.0013375 | 0.0002 | 0.03
810 | 850 | 0.0013375 | 0.0002 | 0.03 | 1 | 0.0013375 | 0.0002 | 0.03
811 | 650 | 0.0013375 | 0.002675 | 0.0003 | 0.078842824 | 0.014060954 | 0.001168602 | 0.001372378
812 | 675 | 0.0013375 | 0.002675 | 0.0003 | 0.094491121 | 0.011875455 | 0.001310215 | 0.001150096
813 | 700 | 0.0013375 | 0.002675 | 0.0003 | 0.116210405 | 0.009814596 | 0.001451977 | 0.000962231
814 | 725 | 0.0013375 | 0.002675 | 0.0003 | 0.146825919 | 0.007921477 | 0.001589492 | 0.000803649
815 | 750 | 0.0013375 | 0.002675 | 0.0003 | 0.19016043 | 0.006248861 | 0.001717943 | 0.000670614
816 | 775 | 0.0013375 | 0.002675 | 0.0003 | 0.250181756 | 0.004852857 | 0.001840215 | 0.000565032
817 | 800 | 0.0013375 | 0.002675 | 0.0003 | 0.336526163 | 0.003688937 | 0.001981972 | 0.000486323
818 | 825 | 0.0013375 | 0.002675 | 0.0003 | 0.469485068 | 0.002708726 | 0.002150032 | 0.000418229
819 | 850 | 0.0013375 | 0.002675 | 0.0003 | 0.690208177 | 0.001891896 | 0.002378262 | 0.000353873
820 | 650 | 0.0013375 | 0.002675 | 0.0040125 | 0.089688158 | 0.012863049 | 0.001368172 | 0.016911316
821 | 675 | 0.0013375 | 0.002675 | 0.0040125 | 0.108257831 | 0.010741721 | 0.001505268 | 0.014218739
822 | 700 | 0.0013375 | 0.002675 | 0.0040125 | 0.134212907 | 0.008770967 | 0.001636903 | 0.011926853
823 | 725 | 0.0013375 | 0.002675 | 0.0040125 | 0.171079346 | 0.006989535 | 0.001759576 | 0.009978535
824 | 750 | 0.0013375 | 0.002675 | 0.0040125 | 0.223562146 | 0.00544486 | 0.001870304 | 0.008336095
825 | 775 | 0.0013375 | 0.002675 | 0.0040125 | 0.297275462 | 0.004171692 | 0.001982045 | 0.007046376
826 | 800 | 0.0013375 | 0.002675 | 0.0040125 | 0.407307011 | 0.003107505 | 0.002121385 | 0.006036582
827 | 825 | 0.0013375 | 0.002675 | 0.0040125 | 0.58224699 | 0.002223472 | 0.00229964 | 0.005132502
828 | 850 | 0.0013375 | 0.002675 | 0.0040125 | 0.881370382 | 0.001506243 | 0.002568941 | 0.004255942
829 | 650 | 0.0013375 | 0.002675 | 0.007725 | 0.101727501 | 0.011687996 | 0.001561056 | 0.030094622
830 | 675 | 0.0013375 | 0.002675 | 0.007725 | 0.123879027 | 0.00964975 | 0.001691719 | 0.025362971
831 | 700 | 0.0013375 | 0.002675 | 0.007725 | 0.155044293 | 0.007783884 | 0.001810928 | 0.02130937
832 | 725 | 0.0013375 | 0.002675 | 0.007725 | 0.199618236 | 0.006124552 | 0.001916848 | 0.017842375
833 | 750 | 0.0013375 | 0.002675 | 0.007725 | 0.26337641 | 0.004712926 | 0.0020093 | 0.014909979
834 | 775 | 0.0013375 | 0.002675 | 0.007725 | 0.354702983 | 0.003558162 | 0.002113252 | 0.012616974
835 | 800 | 0.0013375 | 0.002675 | 0.007725 | 0.495095038 | 0.002597866 | 0.002252411 | 0.010733742
836 | 825 | 0.0013375 | 0.002675 | 0.007725 | 0.723349782 | 0.001816296 | 0.002447091 | 0.009003152
837 | 850 | 0.0013375 | 0.002675 | 0.007725 | 1 | 0.0013375 | 0.002675 | 0.007725
838 | 650 | 0.0013375 | 0.002675 | 0.0114375 | 0.115369858 | 0.010548353 | 0.001745585 | 0.041277754
839 | 675 | 0.0013375 | 0.002675 | 0.0114375 | 0.141858039 | 0.008611058 | 0.00186728 | 0.034845539
840 | 700 | 0.0013375 | 0.002675 | 0.0114375 | 0.179355732 | 0.006863387 | 0.001971627 | 0.029301619
841 | 725 | 0.0013375 | 0.002675 | 0.0114375 | 0.233313169 | 0.005334429 | 0.00205927 | 0.024534891
842 | 750 | 0.0013375 | 0.002675 | 0.0114375 | 0.310771692 | 0.004058157 | 0.002133802 | 0.020494596
843 | 775 | 0.0013375 | 0.002675 | 0.0114375 | 0.424237482 | 0.003018322 | 0.002232676 | 0.017324363
844 | 800 | 0.0013375 | 0.002675 | 0.0114375 | 0.60201037 | 0.002164937 | 0.002374632 | 0.014612157
845 | 825 | 0.0013375 | 0.002675 | 0.0114375 | 0.89380442 | 0.001487813 | 0.002593646 | 0.012086056
846 | 850 | 0.0013375 | 0.002675 | 0.0114375 | 1 | 0.0013375 | 0.002675 | 0.0114375
847 | 650 | 0.0013375 | 0.002675 | 0.01515 | 0.131019615 | 0.009458462 | 0.00191984 | 0.050731966
848 | 675 | 0.0013375 | 0.002675 | 0.01515 | 0.162695441 | 0.007637883 | 0.002029601 | 0.042873427
849 | 700 | 0.0013375 | 0.002675 | 0.01515 | 0.207779501 | 0.006019178 | 0.002116769 | 0.03606047
850 | 725 | 0.0013375 | 0.002675 | 0.01515 | 0.272963586 | 0.004625788 | 0.002185253 | 0.030175647
851 | 750 | 0.0013375 | 0.002675 | 0.01515 | 0.366747569 | 0.003483623 | 0.002243297 | 0.025184036
852 | 775 | 0.0013375 | 0.002675 | 0.01515 | 0.507092757 | 0.002555374 | 0.002339719 | 0.021226509
853 | 800 | 0.0013375 | 0.002675 | 0.01515 | 0.728634281 | 0.001808258 | 0.002488417 | 0.017739587
854 | 825 | 0.0013375 | 0.002675 | 0.01515 | 1 | 0.0013375 | 0.002675 | 0.01515
855 | 850 | 0.0013375 | 0.002675 | 0.01515 | 1 | 0.0013375 | 0.002675 | 0.01515
856 | 650 | 0.0013375 | 0.002675 | 0.0188625 | 0.149064995 | 0.008432948 | 0.00208165 | 0.058679067
857 | 675 | 0.0013375 | 0.002675 | 0.0188625 | 0.186853487 | 0.006741688 | 0.002176422 | 0.049620866
858 | 700 | 0.0013375 | 0.002675 | 0.0188625 | 0.240857865 | 0.005259095 | 0.002244561 | 0.041724301
859 | 725 | 0.0013375 | 0.002675 | 0.0188625 | 0.319180841 | 0.004002427 | 0.002293909 | 0.03487793
860 | 750 | 0.0013375 | 0.002675 | 0.0188625 | 0.431958995 | 0.002989193 | 0.002338028 | 0.029074102
861 | 775 | 0.0013375 | 0.002675 | 0.0188625 | 0.603562343 | 0.002168032 | 0.002434579 | 0.024402381
862 | 800 | 0.0013375 | 0.002675 | 0.0188625 | 0.873791647 | 0.001521463 | 0.00259492 | 0.020217949
863 | 825 | 0.0013375 | 0.002675 | 0.0188625 | 1 | 0.0013375 | 0.002675 | 0.0188625
864 | 850 | 0.0013375 | 0.002675 | 0.0188625 | 1 | 0.0013375 | 0.002675 | 0.0188625
865 | 650 | 0.0013375 | 0.002675 | 0.022575 | 0.169848064 | 0.007485078 | 0.002228789 | 0.065311335
866 | 675 | 0.0013375 | 0.002675 | 0.022575 | 0.214702515 | 0.005931496 | 0.002305866 | 0.055244284
867 | 700 | 0.0013375 | 0.002675 | 0.022575 | 0.278958753 | 0.004587607 | 0.002353938 | 0.046423996
868 | 725 | 0.0013375 | 0.002675 | 0.022575 | 0.372268606 | 0.003464305 | 0.00238522 | 0.038755395
869 | 750 | 0.0013375 | 0.002675 | 0.022575 | 0.507084816 | 0.002568696 | 0.002421398 | 0.032281731
870 | 775 | 0.0013375 | 0.002675 | 0.022575 | 0.712951359 | 0.001850261 | 0.002518277 | 0.026951826
871 | 800 | 0.0013375 | 0.002675 | 0.022575 | 1 | 0.0013375 | 0.002675 | 0.022575
872 | 825 | 0.0013375 | 0.002675 | 0.022575 | 1 | 0.0013375 | 0.002675 | 0.022575
873 | 850 | 0.0013375 | 0.002675 | 0.022575 | 1 | 0.0013375 | 0.002675 | 0.022575
874 | 650 | 0.0013375 | 0.002675 | 0.0262875 | 0.193623856 | 0.006625063 | 0.002359308 | 0.070803319
875 | 675 | 0.0013375 | 0.002675 | 0.0262875 | 0.246463853 | 0.005212427 | 0.002416757 | 0.059890966
876 | 700 | 0.0013375 | 0.002675 | 0.0262875 | 0.322207884 | 0.004004855 | 0.002444768 | 0.050288268
877 | 725 | 0.0013375 | 0.002675 | 0.0262875 | 0.432163018 | 0.003007284 | 0.002460055 | 0.041923884
878 | 750 | 0.0013375 | 0.002675 | 0.0262875 | 0.591365309 | 0.002218549 | 0.002491621 | 0.034881206
879 | 775 | 0.0013375 | 0.002675 | 0.0262875 | 0.833819617 | 0.001592746 | 0.002592389 | 0.028984232
880 | 800 | 0.0013375 | 0.002675 | 0.0262875 | 1 | 0.0013375 | 0.002675 | 0.0262875
881 | 825 | 0.0013375 | 0.002675 | 0.0262875 | 1 | 0.0013375 | 0.002675 | 0.0262875
882 | 850 | 0.0013375 | 0.002675 | 0.0262875 | 1 | 0.0013375 | 0.002675 | 0.0262875
883 | 650 | 0.0013375 | 0.002675 | 0.03 | 0.220522167 | 0.005858658 | 0.002471899 | 0.075317917
884 | 675 | 0.0013375 | 0.002675 | 0.03 | 0.282172176 | 0.00458489 | 0.002508851 | 0.063702342
885 | 700 | 0.0013375 | 0.002675 | 0.03 | 0.370469426 | 0.003506617 | 0.002517874 | 0.05344359
886 | 725 | 0.0013375 | 0.002675 | 0.03 | 0.498460632 | 0.002623851 | 0.002519991 | 0.044498003
887 | 750 | 0.0013375 | 0.002675 | 0.03 | 0.683882057 | 0.001929977 | 0.002550302 | 0.03697671
888 | 775 | 0.0013375 | 0.002675 | 0.03 | 0.964392156 | 0.001384995 | 0.002658696 | 0.030604724
889 | 800 | 0.0013375 | 0.002675 | 0.03 | 1 | 0.0013375 | 0.002675 | 0.03
890 | 825 | 0.0013375 | 0.002675 | 0.03 | 1 | 0.0013375 | 0.002675 | 0.03
891 | 850 | 0.0013375 | 0.002675 | 0.03 | 1 | 0.0013375 | 0.002675 | 0.03
892 | 650 | 0.0013375 | 0.00515 | 0.0003 | 0.077312558 | 0.014295345 | 0.002357198 | 0.00135889
893 | 675 | 0.0013375 | 0.00515 | 0.0003 | 0.092300777 | 0.012106112 | 0.002624383 | 0.001141523
894 | 700 | 0.0013375 | 0.00515 | 0.0003 | 0.112927681 | 0.01004608 | 0.002888913 | 0.000957852
895 | 725 | 0.0013375 | 0.00515 | 0.0003 | 0.141614805 | 0.008159939 | 0.00314185 | 0.000802872
896 | 750 | 0.0013375 | 0.00515 | 0.0003 | 0.181359276 | 0.006501824 | 0.00337301 | 0.000672998
897 | 775 | 0.0013375 | 0.00515 | 0.0003 | 0.234791543 | 0.005124279 | 0.003592406 | 0.000572193
898 | 800 | 0.0013375 | 0.00515 | 0.0003 | 0.309267308 | 0.003972719 | 0.003838671 | 0.000497562
899 | 825 | 0.0013375 | 0.00515 | 0.0003 | 0.418462534 | 0.00300345 | 0.004114592 | 0.000434276
900 | 850 | 0.0013375 | 0.00515 | 0.0003 | 0.586722003 | 0.00219578 | 0.004451827 | 0.000376549
901 | 650 | 0.0013375 | 0.00515 | 0.0040125 | 0.087885598 | 0.013080924 | 0.002724455 | 0.016771558
902 | 675 | 0.0013375 | 0.00515 | 0.0040125 | 0.105669111 | 0.01095723 | 0.002981409 | 0.014137796
903 | 700 | 0.0013375 | 0.00515 | 0.0040125 | 0.130277864 | 0.008989118 | 0.003225805 | 0.0118966
904 | 725 | 0.0013375 | 0.00515 | 0.0040125 | 0.164689431 | 0.007216584 | 0.003450317 | 0.009992777
905 | 750 | 0.0013375 | 0.00515 | 0.0040125 | 0.21247764 | 0.005688079 | 0.00364779 | 0.008390909
906 | 775 | 0.0013375 | 0.00515 | 0.0040125 | 0.277686298 | 0.004429317 | 0.00384874 | 0.007164918
907 | 800 | 0.0013375 | 0.00515 | 0.0040125 | 0.371675246 | 0.003373818 | 0.004087036 | 0.006211432
908 | 825 | 0.0013375 | 0.00515 | 0.0040125 | 0.51334548 | 0.002495479 | 0.004369946 | 0.005376984
909 | 850 | 0.0013375 | 0.00515 | 0.0040125 | 0.73717975 | 0.001779188 | 0.004743526 | 0.004595701
910 | 650 | 0.0013375 | 0.00515 | 0.007725 | 0.099647806 | 0.01188891 | 0.003072964 | 0.029883017
911 | 675 | 0.0013375 | 0.00515 | 0.007725 | 0.120851083 | 0.009849751 | 0.003317415 | 0.025256818
912 | 700 | 0.0013375 | 0.00515 | 0.007725 | 0.150341713 | 0.007988188 | 0.003538902 | 0.021294701
913 | 725 | 0.0013375 | 0.00515 | 0.007725 | 0.191776625 | 0.006339163 | 0.00373293 | 0.017909688
914 | 750 | 0.0013375 | 0.00515 | 0.007725 | 0.249398996 | 0.004944535 | 0.003896851 | 0.015054898
915 | 775 | 0.0013375 | 0.00515 | 0.007725 | 0.32978158 | 0.003798814 | 0.004084796 | 0.012884558
916 | 800 | 0.0013375 | 0.00515 | 0.007725 | 0.448716011 | 0.00284269 | 0.004318241 | 0.011113048
917 | 825 | 0.0013375 | 0.00515 | 0.007725 | 0.631624016 | 0.002060702 | 0.004614964 | 0.009522063
918 | 850 | 0.0013375 | 0.00515 | 0.007725 | 0.923540412 | 0.001441385 | 0.005040256 | 0.008016114
919 | 650 | 0.0013375 | 0.00515 | 0.0114375 | 0.112991501 | 0.010732417 | 0.003401148 | 0.041031282
920 | 675 | 0.0013375 | 0.00515 | 0.0114375 | 0.138328706 | 0.008795518 | 0.003629716 | 0.034747533
921 | 700 | 0.0013375 | 0.00515 | 0.0114375 | 0.173738337 | 0.007053379 | 0.00382526 | 0.029333306
922 | 725 | 0.0013375 | 0.00515 | 0.0114375 | 0.223693506 | 0.005535367 | 0.003987341 | 0.024685253
923 | 750 | 0.0013375 | 0.00515 | 0.0114375 | 0.293196877 | 0.004275924 | 0.004119248 | 0.020761434
924 | 775 | 0.0013375 | 0.00515 | 0.0114375 | 0.392747194 | 0.003238958 | 0.004299049 | 0.017770781
925 | 800 | 0.0013375 | 0.00515 | 0.0114375 | 0.542483794 | 0.002384975 | 0.004531522 | 0.01522515
926 | 825 | 0.0013375 | 0.00515 | 0.0114375 | 0.774936653 | 0.001701902 | 0.004850573 | 0.012902116
927 | 850 | 0.0013375 | 0.00515 | 0.0114375 | 1 | 0.0013375 | 0.00515 | 0.0114375
928 | 650 | 0.0013375 | 0.00515 | 0.01515 | 0.128309075 | 0.009626013 | 0.003707099 | 0.050478783
929 | 675 | 0.0013375 | 0.00515 | 0.01515 | 0.158587081 | 0.007806832 | 0.003915648 | 0.042808842
930 | 700 | 0.0013375 | 0.00515 | 0.01515 | 0.201079117 | 0.006194292 | 0.004082339 | 0.036161993
931 | 725 | 0.0013375 | 0.00515 | 0.01515 | 0.261213136 | 0.004811644 | 0.004211953 | 0.03043231
932 | 750 | 0.0013375 | 0.00515 | 0.01515 | 0.344953238 | 0.003684131 | 0.00431677 | 0.025607801
933 | 775 | 0.0013375 | 0.00515 | 0.01515 | 0.467856179 | 0.002753709 | 0.004490758 | 0.021870395
934 | 800 | 0.0013375 | 0.00515 | 0.01515 | 0.653930272 | 0.002001944 | 0.004727284 | 0.018597662
935 | 825 | 0.0013375 | 0.00515 | 0.01515 | 0.942293758 | 0.001415035 | 0.005078703 | 0.015597872
936 | 850 | 0.0013375 | 0.00515 | 0.01515 | 1 | 0.0013375 | 0.00515 | 0.01515
937 | 650 | 0.0013375 | 0.00515 | 0.0188625 | 0.145982239 | 0.008584352 | 0.003988506 | 0.0584419
938 | 675 | 0.0013375 | 0.00515 | 0.0188625 | 0.182082314 | 0.006895111 | 0.004172709 | 0.049609099
939 | 700 | 0.0013375 | 0.00515 | 0.0188625 | 0.232905028 | 0.005418709 | 0.004308277 | 0.041912801
940 | 725 | 0.0013375 | 0.00515 | 0.0188625 | 0.304964503 | 0.004171876 | 0.004406182 | 0.035257005
941 | 750 | 0.0013375 | 0.00515 | 0.0188625 | 0.405819722 | 0.003167119 | 0.004493442 | 0.029691424
942 | 775 | 0.0013375 | 0.00515 | 0.0188625 | 0.555638804 | 0.002343162 | 0.004660356 | 0.025248453
943 | 800 | 0.0013375 | 0.00515 | 0.0188625 | 0.782519038 | 0.001689402 | 0.004907226 | 0.021313378
944 | 825 | 0.0013375 | 0.00515 | 0.0188625 | 1 | 0.0013375 | 0.00515 | 0.0188625
945 | 850 | 0.0013375 | 0.00515 | 0.0188625 | 1 | 0.0013375 | 0.00515 | 0.0188625
946 | 650 | 0.0013375 | 0.00515 | 0.022575 | 0.166353895 | 0.007620677 | 0.00424291 | 0.065108318
947 | 675 | 0.0013375 | 0.00515 | 0.022575 | 0.209191745 | 0.006069383 | 0.004398925 | 0.055299268
948 | 700 | 0.0013375 | 0.00515 | 0.022575 | 0.269608556 | 0.004731248 | 0.004502233 | 0.046710086
949 | 725 | 0.0013375 | 0.00515 | 0.022575 | 0.355320107 | 0.003616477 | 0.004570648 | 0.039264979
950 | 750 | 0.0013375 | 0.00515 | 0.022575 | 0.475898722 | 0.002726059 | 0.004645328 | 0.033066077
951 | 775 | 0.0013375 | 0.00515 | 0.022575 | 0.655738825 | 0.002002872 | 0.004809552 | 0.027991391
952 | 800 | 0.0013375 | 0.00515 | 0.022575 | 0.926437571 | 0.001438699 | 0.005073994 | 0.023478009
953 | 825 | 0.0013375 | 0.00515 | 0.022575 | 1 | 0.0013375 | 0.00515 | 0.022575
954 | 850 | 0.0013375 | 0.00515 | 0.022575 | 1 | 0.0013375 | 0.00515 | 0.022575
955 | 650 | 0.0013375 | 0.00515 | 0.0262875 | 0.189688733 | 0.006745231 | 0.004468185 | 0.070647771
956 | 675 | 0.0013375 | 0.00515 | 0.0262875 | 0.240158311 | 0.005334923 | 0.004593279 | 0.060020975
957 | 700 | 0.0013375 | 0.00515 | 0.0262875 | 0.311364618 | 0.004132447 | 0.004664644 | 0.050675818
958 | 725 | 0.0013375 | 0.00515 | 0.0262875 | 0.412324402 | 0.00314205 | 0.004707177 | 0.042563945
959 | 750 | 0.0013375 | 0.00515 | 0.0262875 | 0.554910487 | 0.002356069 | 0.004774301 | 0.035823661
960 | 775 | 0.0013375 | 0.00515 | 0.0262875 | 0.767039947 | 0.001724798 | 0.00494101 | 0.030199114
961 | 800 | 0.0013375 | 0.00515 | 0.0262875 | 1 | 0.0013375 | 0.00515 | 0.0262875
962 | 825 | 0.0013375 | 0.00515 | 0.0262875 | 1 | 0.0013375 | 0.00515 | 0.0262875
963 | 850 | 0.0013375 | 0.00515 | 0.0262875 | 1 | 0.0013375 | 0.00515 | 0.0262875
964 | 650 | 0.0013375 | 0.00515 | 0.03 | 0.216134467 | 0.00596393 | 0.004663055 | 0.075218036
965 | 675 | 0.0013375 | 0.00515 | 0.03 | 0.275049686 | 0.004692463 | 0.00475602 | 0.06391006
966 | 700 | 0.0013375 | 0.00515 | 0.03 | 0.358100689 | 0.003618645 | 0.004797254 | 0.053930275
967 | 725 | 0.0013375 | 0.00515 | 0.03 | 0.475694543 | 0.002741892 | 0.004818564 | 0.045261615
968 | 750 | 0.0013375 | 0.00515 | 0.03 | 0.642110953 | 0.002049327 | 0.004883079 | 0.038061727
969 | 775 | 0.0013375 | 0.00515 | 0.03 | 0.887996821 | 0.001499124 | 0.005057812 | 0.031972493
970 | 800 | 0.0013375 | 0.00515 | 0.03 | 1 | 0.0013375 | 0.00515 | 0.03
971 | 825 | 0.0013375 | 0.00515 | 0.03 | 1 | 0.0013375 | 0.00515 | 0.03
972 | 850 | 0.0013375 | 0.00515 | 0.03 | 1 | 0.0013375 | 0.00515 | 0.03
973 | 650 | 0.0013375 | 0.007625 | 0.0003 | 0.075848247 | 0.014529901 | 0.003646983 | 0.001347959
974 | 675 | 0.0013375 | 0.007625 | 0.0003 | 0.090220592 | 0.012335829 | 0.004032958 | 0.00113474
975 | 700 | 0.0013375 | 0.007625 | 0.0003 | 0.109835739 | 0.010275922 | 0.00441095 | 0.000954584
976 | 725 | 0.0013375 | 0.007625 | 0.0003 | 0.136761418 | 0.008396377 | 0.004767266 | 0.000802595
977 | 750 | 0.0013375 | 0.007625 | 0.0003 | 0.17330641 | 0.00675252 | 0.005085988 | 0.000675295
978 | 775 | 0.0013375 | 0.007625 | 0.0003 | 0.221162433 | 0.005391456 | 0.005390293 | 0.000578984
979 | 800 | 0.0013375 | 0.007625 | 0.0003 | 0.286153869 | 0.004249766 | 0.005722075 | 0.000507723
980 | 825 | 0.0013375 | 0.007625 | 0.0003 | 0.377851307 | 0.003287893 | 0.006078937 | 0.000448144
981 | 850 | 0.0013375 | 0.007625 | 0.0003 | 0.511827809 | 0.002484383 | 0.006486069 | 0.000395088
982 | 650 | 0.0013375 | 0.007625 | 0.0040125 | 0.086172717 | 0.013297503 | 0.00416397 | 0.016654051
983 | 675 | 0.0013375 | 0.007625 | 0.0040125 | 0.10322179 | 0.011170947 | 0.004533026 | 0.014071222
984 | 700 | 0.0013375 | 0.007625 | 0.0040125 | 0.12658323 | 0.009205317 | 0.004880679 | 0.011873682
985 | 725 | 0.0013375 | 0.007625 | 0.0040125 | 0.158756175 | 0.00744179 | 0.005195482 | 0.010007846
986 | 750 | 0.0013375 | 0.007625 | 0.0040125 | 0.202381119 | 0.005929705 | 0.005465412 | 0.008439846
987 | 775 | 0.0013375 | 0.007625 | 0.0040125 | 0.260500811 | 0.004683025 | 0.005745923 | 0.007274183
988 | 800 | 0.0013375 | 0.007625 | 0.0040125 | 0.341861395 | 0.003634216 | 0.00606356 | 0.006367181
989 | 825 | 0.0013375 | 0.007625 | 0.0040125 | 0.459534717 | 0.002758841 | 0.006421165 | 0.00558628
990 | 850 | 0.0013375 | 0.007625 | 0.0040125 | 0.635426959 | 0.002040104 | 0.006854102 | 0.004872353
991 | 650 | 0.0013375 | 0.007625 | 0.007725 | 0.097671343 | 0.012088568 | 0.004646518 | 0.029697619
992 | 675 | 0.0013375 | 0.007625 | 0.007725 | 0.117986255 | 0.010048303 | 0.004997042 | 0.0251647
993 | 700 | 0.0013375 | 0.007625 | 0.007725 | 0.145923417 | 0.008191146 | 0.00531226 | 0.021283339
994 | 725 | 0.0013375 | 0.007625 | 0.007725 | 0.184497999 | 0.006552825 | 0.005584462 | 0.01797017
995 | 750 | 0.0013375 | 0.007625 | 0.007725 | 0.236699197 | 0.00517585 | 0.005807229 | 0.015181617
996 | 775 | 0.0013375 | 0.007625 | 0.007725 | 0.308079122 | 0.004036474 | 0.006072219 | 0.013127733
997 | 800 | 0.0013375 | 0.007625 | 0.007725 | 0.410316563 | 0.003083068 | 0.006379513 | 0.011448682
998 | 825 | 0.0013375 | 0.007625 | 0.007725 | 0.560999253 | 0.002298764 | 0.006744495 | 0.009965529
999 | 850 | 0.0013375 | 0.007625 | 0.007725 | 0.788836898 | 0.001670064 | 0.007216174 | 0.008588497
1000 | 650 | 0.0013375 | 0.007625 | 0.0114375 | 0.11071869 | 0.010916322 | 0.005094833 | 0.040806047
1001 | 675 | 0.0013375 | 0.007625 | 0.0114375 | 0.134973428 | 0.00897965 | 0.005423527 | 0.034655725
1002 | 700 | 0.0013375 | 0.007625 | 0.0114375 | 0.168442097 | 0.007243182 | 0.005703698 | 0.029358372
1003 | 725 | 0.0013375 | 0.007625 | 0.0114375 | 0.21474907 | 0.005736667 | 0.005932805 | 0.024816704
1004 | 750 | 0.0013375 | 0.007625 | 0.0114375 | 0.277324111 | 0.004493821 | 0.006114559 | 0.021006551
1005 | 775 | 0.0013375 | 0.007625 | 0.0114375 | 0.36545989 | 0.003457885 | 0.006367939 | 0.018174426
1006 | 800 | 0.0013375 | 0.007625 | 0.0114375 | 0.493543948 | 0.00260229 | 0.006669241 | 0.015767515
1007 | 825 | 0.0013375 | 0.007625 | 0.0114375 | 0.684226469 | 0.001911835 | 0.007049717 | 0.013602653
1008 | 850 | 0.0013375 | 0.007625 | 0.0114375 | 0.971935703 | 0.00137377 | 0.007574562 | 0.011590129
1009 | 650 | 0.0013375 | 0.007625 | 0.01515 | 0.125693688 | 0.009795099 | 0.005508495 | 0.050237483
1010 | 675 | 0.0013375 | 0.007625 | 0.01515 | 0.154651425 | 0.007976941 | 0.005810941 | 0.042739013
1011 | 700 | 0.0013375 | 0.007625 | 0.01515 | 0.194727655 | 0.006370587 | 0.006053446 | 0.036244441
1012 | 725 | 0.0013375 | 0.007625 | 0.01515 | 0.250250451 | 0.004999312 | 0.006239948 | 0.030656597
1013 | 750 | 0.0013375 | 0.007625 | 0.01515 | 0.325615588 | 0.003882416 | 0.006394402 | 0.026019662
1014 | 775 | 0.0013375 | 0.007625 | 0.01515 | 0.433936799 | 0.002951655 | 0.006632653 | 0.022453232
1015 | 800 | 0.0013375 | 0.007625 | 0.01515 | 0.59273832 | 0.002194387 | 0.006933339 | 0.019360287
1016 | 825 | 0.0013375 | 0.007625 | 0.01515 | 0.829194718 | 0.001596464 | 0.007338961 | 0.016555581
1017 | 850 | 0.0013375 | 0.007625 | 0.01515 | 1 | 0.0013375 | 0.007625 | 0.01515
1018 | 650 | 0.0013375 | 0.007625 | 0.0188625 | 0.142970245 | 0.008739159 | 0.005886327 | 0.058205831
1019 | 675 | 0.0013375 | 0.007625 | 0.0188625 | 0.177468986 | 0.007051194 | 0.00615776 | 0.049579803
1020 | 700 | 0.0013375 | 0.007625 | 0.0188625 | 0.225317127 | 0.0055808 | 0.006360605 | 0.042069815
1021 | 725 | 0.0013375 | 0.007625 | 0.0188625 | 0.29163898 | 0.004344473 | 0.00650636 | 0.035591367
1022 | 750 | 0.0013375 | 0.007625 | 0.0188625 | 0.382297377 | 0.003346343 | 0.006640054 | 0.030256495
1023 | 775 | 0.0013375 | 0.007625 | 0.0188625 | 0.514217154 | 0.002518942 | 0.006867174 | 0.026018109
1024 | 800 | 0.0013375 | 0.007625 | 0.0188625 | 0.707865678 | 0.001856999 | 0.007173934 | 0.022293475
1025 | 825 | 0.0013375 | 0.007625 | 0.0188625 | 0.993836115 | 0.001345358 | 0.007615383 | 0.018919763
1026 | 850 | 0.0013375 | 0.007625 | 0.0188625 | 1 | 0.0013375 | 0.007625 | 0.0188625
1027 | 650 | 0.0013375 | 0.007625 | 0.022575 | 0.162891666 | 0.007761354 | 0.0062267 | 0.064896022
1028 | 675 | 0.0013375 | 0.007625 | 0.022575 | 0.203810285 | 0.006211164 | 0.006462862 | 0.055325438
1029 | 700 | 0.0013375 | 0.007625 | 0.022575 | 0.260625429 | 0.004878374 | 0.006625262 | 0.046954113
1030 | 725 | 0.0013375 | 0.007625 | 0.022575 | 0.339345065 | 0.003772811 | 0.006733697 | 0.039720477
1031 | 750 | 0.0013375 | 0.007625 | 0.022575 | 0.447774656 | 0.00288543 | 0.006852793 | 0.033788396
1032 | 775 | 0.0013375 | 0.007625 | 0.022575 | 0.606232824 | 0.002156715 | 0.007073767 | 0.028943454
1033 | 800 | 0.0013375 | 0.007625 | 0.022575 | 0.837681327 | 0.001583198 | 0.007394407 | 0.024658959
1034 | 825 | 0.0013375 | 0.007625 | 0.022575 | 1 | 0.0013375 | 0.007625 | 0.022575
1035 | 850 | 0.0013375 | 0.007625 | 0.022575 | 1 | 0.0013375 | 0.007625 | 0.022575
1036 | 650 | 0.0013375 | 0.007625 | 0.0262875 | 0.185733452 | 0.006871712 | 0.006528128 | 0.070474001
1037 | 675 | 0.0013375 | 0.007625 | 0.0262875 | 0.233941601 | 0.00546212 | 0.006726005 | 0.060112951
1038 | 700 | 0.0013375 | 0.007625 | 0.0262875 | 0.300876811 | 0.004264128 | 0.006848763 | 0.051013576
1039 | 725 | 0.0013375 | 0.007625 | 0.0262875 | 0.393514896 | 0.003281555 | 0.006924804 | 0.043144462
1040 | 750 | 0.0013375 | 0.007625 | 0.0262875 | 0.521943852 | 0.002495924 | 0.007035137 | 0.036698069
1041 | 775 | 0.0013375 | 0.007625 | 0.0262875 | 0.70917036 | 0.001858221 | 0.007255884 | 0.031319462
1042 | 800 | 0.0013375 | 0.007625 | 0.0262875 | 0.980144504 | 0.001363332 | 0.007598728 | 0.02655926
1043 | 825 | 0.0013375 | 0.007625 | 0.0262875 | 1 | 0.0013375 | 0.007625 | 0.0262875
1044 | 850 | 0.0013375 | 0.007625 | 0.0262875 | 1 | 0.0013375 | 0.007625 | 0.0262875
1045 | 650 | 0.0013375 | 0.007625 | 0.03 | 0.211664514 | 0.006076187 | 0.006789892 | 0.075092829
1046 | 675 | 0.0013375 | 0.007625 | 0.03 | 0.267967831 | 0.004805065 | 0.006948204 | 0.064072985
1047 | 700 | 0.0013375 | 0.007625 | 0.03 | 0.346065834 | 0.003734944 | 0.00703377 | 0.05436254
1048 | 725 | 0.0013375 | 0.007625 | 0.03 | 0.453988122 | 0.002864807 | 0.007083486 | 0.045964167
1049 | 750 | 0.0013375 | 0.007625 | 0.03 | 0.604233087 | 0.002170998 | 0.007190595 | 0.039076021
1050 | 775 | 0.0013375 | 0.007625 | 0.03 | 0.821718644 | 0.001614455 | 0.007417573 | 0.03324161
1051 | 800 | 0.0013375 | 0.007625 | 0.03 | 1 | 0.0013375 | 0.007625 | 0.03
1052 | 825 | 0.0013375 | 0.007625 | 0.03 | 1 | 0.0013375 | 0.007625 | 0.03
1053 | 850 | 0.0013375 | 0.007625 | 0.03 | 1 | 0.0013375 | 0.007625 | 0.03
1054 | 650 | 0.0013375 | 0.0101 | 0.0003 | 0.074453759 | 0.014763293 | 0.005033344 | 0.001339225
1055 | 675 | 0.0013375 | 0.0101 | 0.0003 | 0.088250453 | 0.012563748 | 0.005530047 | 0.001129462
1056 | 700 | 0.0013375 | 0.0101 | 0.0003 | 0.106924691 | 0.010503753 | 0.006011279 | 0.000952221
1057 | 725 | 0.0013375 | 0.0101 | 0.0003 | 0.132230742 | 0.008630932 | 0.006458563 | 0.000802691
1058 | 750 | 0.0013375 | 0.0101 | 0.0003 | 0.165895869 | 0.007001651 | 0.006850227 | 0.000677472
1059 | 775 | 0.0013375 | 0.0101 | 0.0003 | 0.208968822 | 0.005655521 | 0.007229743 | 0.000585506
1060 | 800 | 0.0013375 | 0.0101 | 0.0003 | 0.266185349 | 0.004522178 | 0.007632061 | 0.00051709
1061 | 825 | 0.0013375 | 0.0101 | 0.0003 | 0.344404941 | 0.003565808 | 0.008051707 | 0.000460484
1062 | 850 | 0.0013375 | 0.0101 | 0.0003 | 0.454072174 | 0.002764393 | 0.008507849 | 0.000410956
1063 | 650 | 0.0013375 | 0.0101 | 0.0040125 | 0.084547206 | 0.013512322 | 0.005681057 | 0.016555376
1064 | 675 | 0.0013375 | 0.0101 | 0.0040125 | 0.100907204 | 0.011382782 | 0.006153686 | 0.014016431
1065 | 700 | 0.0013375 | 0.0101 | 0.0040125 | 0.123105946 | 0.009419856 | 0.006594586 | 0.011856361
1066 | 725 | 0.0013375 | 0.0101 | 0.0040125 | 0.153220618 | 0.007665839 | 0.006988097 | 0.010022903
1067 | 750 | 0.0013375 | 0.0101 | 0.0040125 | 0.193111864 | 0.006170852 | 0.007317049 | 0.00848314
1068 | 775 | 0.0013375 | 0.0101 | 0.0040125 | 0.245233877 | 0.00493421 | 0.007670332 | 0.007376161
1069 | 800 | 0.0013375 | 0.0101 | 0.0040125 | 0.316363049 | 0.00389096 | 0.008052784 | 0.006508545
1070 | 825 | 0.0013375 | 0.0101 | 0.0040125 | 0.415823319 | 0.003017353 | 0.008466698 | 0.005770752
1071 | 850 | 0.0013375 | 0.0101 | 0.0040125 | 0.558248268 | 0.00229541 | 0.008938225 | 0.00510834
1072 | 650 | 0.0013375 | 0.0101 | 0.007725 | 0.095790618 | 0.012287111 | 0.006276851 | 0.029534454
1073 | 675 | 0.0013375 | 0.0101 | 0.007725 | 0.115267995 | 0.010245863 | 0.006725152 | 0.02508389
1074 | 700 | 0.0013375 | 0.0101 | 0.007725 | 0.141752897 | 0.008393524 | 0.007125083 | 0.021273774
1075 | 725 | 0.0013375 | 0.0101 | 0.007725 | 0.177696587 | 0.00676661 | 0.007465424 | 0.01802361
1076 | 750 | 0.0013375 | 0.0101 | 0.007725 | 0.225076361 | 0.005407718 | 0.007737226 | 0.015297952
1077 | 775 | 0.0013375 | 0.0101 | 0.007725 | 0.288904664 | 0.004272671 | 0.008073405 | 0.013351357
1078 | 800 | 0.0013375 | 0.0101 | 0.007725 | 0.377731138 | 0.003321292 | 0.0084405 | 0.011751103
1079 | 825 | 0.0013375 | 0.0101 | 0.007725 | 0.504184028 | 0.002534202 | 0.008855135 | 0.010355689
1080 | 850 | 0.0013375 | 0.0101 | 0.007725 | 0.687542585 | 0.001896467 | 0.009353113 | 0.009079827
1081 | 650 | 0.0013375 | 0.0101 | 0.0114375 | 0.108540494 | 0.011100549 | 0.006824191 | 0.040599577
1082 | 675 | 0.0013375 | 0.0101 | 0.0114375 | 0.131769016 | 0.009164247 | 0.007245508 | 0.034569007
1083 | 700 | 0.0013375 | 0.0101 | 0.0114375 | 0.163417087 | 0.00743388 | 0.007602883 | 0.029376884
1084 | 725 | 0.0013375 | 0.0101 | 0.0114375 | 0.206364541 | 0.005939671 | 0.007891026 | 0.02493056
1085 | 750 | 0.0013375 | 0.0101 | 0.0114375 | 0.263050263 | 0.004709836 | 0.008124913 | 0.021257792
1086 | 775 | 0.0013375 | 0.0101 | 0.0114375 | 0.341434027 | 0.003676687 | 0.008438536 | 0.018543509
1087 | 800 | 0.0013375 | 0.0101 | 0.0114375 | 0.452211196 | 0.002819164 | 0.008795017 | 0.01625595
1088 | 825 | 0.0013375 | 0.0101 | 0.0114375 | 0.611605369 | 0.00212133 | 0.009217993 | 0.014221978
1089 | 850 | 0.0013375 | 0.0101 | 0.0114375 | 0.84303081 | 0.001569394 | 0.009754972 | 0.012349415
1090 | 650 | 0.0013375 | 0.0101 | 0.01515 | 0.12316138 | 0.009966336 | 0.007325207 | 0.050008472
1091 | 675 | 0.0013375 | 0.0101 | 0.01515 | 0.150860055 | 0.008149198 | 0.007715343 | 0.042665624
1092 | 700 | 0.0013375 | 0.0101 | 0.01515 | 0.188661538 | 0.006549364 | 0.008028309 | 0.036310274
1093 | 725 | 0.0013375 | 0.0101 | 0.01515 | 0.239927775 | 0.00519034 | 0.00826606 | 0.030851735
1094 | 750 | 0.0013375 | 0.0101 | 0.01515 | 0.308034098 | 0.004082291 | 0.008470947 | 0.026398627
1095 | 775 | 0.0013375 | 0.0101 | 0.01515 | 0.404105978 | 0.003150823 | 0.008765966 | 0.022986531
1096 | 800 | 0.0013375 | 0.0101 | 0.01515 | 0.541139912 | 0.002387902 | 0.009117339 | 0.020050218
1097 | 825 | 0.0013375 | 0.0101 | 0.01515 | 0.738714488 | 0.001779014 | 0.009557683 | 0.017410029
1098 | 850 | 0.0013375 | 0.0101 | 0.01515 | 1 | 0.0013375 | 0.0101 | 0.01515
1099 | 650 | 0.0013375 | 0.0101 | 0.0188625 | 0.140018115 | 0.008897996 | 0.007780623 | 0.057974865
1100 | 675 | 0.0013375 | 0.0101 | 0.0188625 | 0.172980669 | 0.007211047 | 0.008134848 | 0.049538036
1101 | 700 | 0.0013375 | 0.0101 | 0.0188625 | 0.218015505 | 0.00574684 | 0.00840205 | 0.0422005
1102 | 725 | 0.0013375 | 0.0101 | 0.0188625 | 0.279020141 | 0.004521947 | 0.008592491 | 0.035886112
1103 | 750 | 0.0013375 | 0.0101 | 0.0188625 | 0.360876549 | 0.003528233 | 0.008776275 | 0.030777773
1104 | 775 | 0.0013375 | 0.0101 | 0.0188625 | 0.477754092 | 0.002697021 | 0.009057039 | 0.026725833
1105 | 800 | 0.0013375 | 0.0101 | 0.0188625 | 0.644865434 | 0.002026651 | 0.009409987 | 0.023186876
1106 | 825 | 0.0013375 | 0.0101 | 0.0188625 | 0.884363235 | 0.001502157 | 0.009877882 | 0.019996686
1107 | 850 | 0.0013375 | 0.0101 | 0.0188625 | 1 | 0.0013375 | 0.0101 | 0.0188625
1108 | 650 | 0.0013375 | 0.0101 | 0.022575 | 0.159453176 | 0.007907731 | 0.008190202 | 0.06468228
1109 | 675 | 0.0013375 | 0.0101 | 0.022575 | 0.198520063 | 0.006358065 | 0.008504249 | 0.055331369
1110 | 700 | 0.0013375 | 0.0101 | 0.022575 | 0.251911896 | 0.005030617 | 0.008725483 | 0.047163905
1111 | 725 | 0.0013375 | 0.0101 | 0.022575 | 0.324116508 | 0.003935213 | 0.008873212 | 0.040128608
1112 | 750 | 0.0013375 | 0.0101 | 0.022575 | 0.422087968 | 0.003048226 | 0.009042779 | 0.034458862
1113 | 775 | 0.0013375 | 0.0101 | 0.022575 | 0.562550884 | 0.002313481 | 0.009314493 | 0.02982525
1114 | 800 | 0.0013375 | 0.0101 | 0.022575 | 0.762632456 | 0.001730126 | 0.009676859 | 0.025744597
1115 | 825 | 0.0013375 | 0.0101 | 0.022575 | 1 | 0.0013375 | 0.0101 | 0.022575
1116 | 850 | 0.0013375 | 0.0101 | 0.022575 | 1 | 0.0013375 | 0.0101 | 0.022575
1117 | 650 | 0.0013375 | 0.0101 | 0.0262875 | 0.181752291 | 0.007005161 | 0.008553468 | 0.070293616
1118 | 675 | 0.0013375 | 0.0101 | 0.0262875 | 0.227767065 | 0.005595372 | 0.008824345 | 0.060178882
1119 | 700 | 0.0013375 | 0.0101 | 0.0262875 | 0.290621349 | 0.00440168 | 0.009000987 | 0.051311861
1120 | 725 | 0.0013375 | 0.0101 | 0.0262875 | 0.375454368 | 0.003427863 | 0.009112079 | 0.043673565
1121 | 750 | 0.0013375 | 0.0101 | 0.0262875 | 0.491724035 | 0.002639558 | 0.009273487 | 0.037516097
1122 | 775 | 0.0013375 | 0.0101 | 0.0262875 | 0.657962458 | 0.001994724 | 0.009542311 | 0.032365304
1123 | 800 | 0.0013375 | 0.0101 | 0.0262875 | 0.892828817 | 0.001489877 | 0.009922625 | 0.027817003
1124 | 825 | 0.0013375 | 0.0101 | 0.0262875 | 1 | 0.0013375 | 0.0101 | 0.0262875
1125 | 850 | 0.0013375 | 0.0101 | 0.0262875 | 1 | 0.0013375 | 0.0101 | 0.0262875
1126 | 650 | 0.0013375 | 0.0101 | 0.03 | 0.207106399 | 0.006196182 | 0.008870448 | 0.074957538
1127 | 675 | 0.0013375 | 0.0101 | 0.03 | 0.26086517 | 0.004924189 | 0.00909697 | 0.064206332
1128 | 700 | 0.0013375 | 0.0101 | 0.03 | 0.334206433 | 0.003857414 | 0.009232061 | 0.054753023
1129 | 725 | 0.0013375 | 0.0101 | 0.03 | 0.432994148 | 0.002994769 | 0.009313733 | 0.04661516
1130 | 750 | 0.0013375 | 0.0101 | 0.03 | 0.569381721 | 0.002296429 | 0.009472441 | 0.040032676
1131 | 775 | 0.0013375 | 0.0101 | 0.03 | 0.762914096 | 0.001732676 | 0.009745193 | 0.034435118
1132 | 800 | 0.0013375 | 0.0101 | 0.03 | 1 | 0.0013375 | 0.0101 | 0.03
1133 | 825 | 0.0013375 | 0.0101 | 0.03 | 1 | 0.0013375 | 0.0101 | 0.03
1134 | 850 | 0.0013375 | 0.0101 | 0.03 | 1 | 0.0013375 | 0.0101 | 0.03
1135 | 650 | 0.0013375 | 0.012575 | 0.0003 | 0.073130553 | 0.014994574 | 0.006509615 | 0.001332325
1136 | 675 | 0.0013375 | 0.012575 | 0.0003 | 0.086387332 | 0.012789386 | 0.007108025 | 0.001125407
1137 | 700 | 0.0013375 | 0.012575 | 0.0003 | 0.104181894 | 0.010729552 | 0.007681705 | 0.000950554
1138 | 725 | 0.0013375 | 0.012575 | 0.0003 | 0.127988007 | 0.00886403 | 0.008207512 | 0.000803031
1139 | 750 | 0.0013375 | 0.012575 | 0.0003 | 0.159036353 | 0.00725009 | 0.008658222 | 0.000679478
1140 | 775 | 0.0013375 | 0.012575 | 0.0003 | 0.197959632 | 0.005917585 | 0.009105426 | 0.000591817
1141 | 800 | 0.0013375 | 0.012575 | 0.0003 | 0.24867055 | 0.004791672 | 0.00956609 | 0.000525847
1142 | 825 | 0.0013375 | 0.012575 | 0.0003 | 0.316161372 | 0.003839786 | 0.010035322 | 0.000471696
1143 | 850 | 0.0013375 | 0.012575 | 0.0003 | 0.407654436 | 0.003039588 | 0.010527542 | 0.000424954
1144 | 650 | 0.0013375 | 0.012575 | 0.0040125 | 0.083004858 | 0.013725242 | 0.00726868 | 0.016472204
1145 | 675 | 0.0013375 | 0.012575 | 0.0040125 | 0.098714788 | 0.011592952 | 0.007835866 | 0.01397093
1146 | 700 | 0.0013375 | 0.012575 | 0.0040125 | 0.119822278 | 0.009633296 | 0.008359799 | 0.011842956
1147 | 725 | 0.0013375 | 0.012575 | 0.0040125 | 0.148028905 | 0.007889617 | 0.008820658 | 0.010037074
1148 | 750 | 0.0013375 | 0.012575 | 0.0040125 | 0.184537584 | 0.006412739 | 0.009196117 | 0.008520794
1149 | 775 | 0.0013375 | 0.012575 | 0.0040125 | 0.231522494 | 0.005184186 | 0.009617638 | 0.007472208
1150 | 800 | 0.0013375 | 0.012575 | 0.0040125 | 0.294173079 | 0.004145865 | 0.010053627 | 0.006638657
1151 | 825 | 0.0013375 | 0.012575 | 0.0040125 | 0.379304581 | 0.003273536 | 0.010511429 | 0.005936699
1152 | 850 | 0.0013375 | 0.012575 | 0.0040125 | 0.497004526 | 0.002548464 | 0.011010166 | 0.005315539
1153 | 650 | 0.0013375 | 0.012575 | 0.007725 | 0.093996978 | 0.012484924 | 0.007958145 | 0.029389714
1154 | 675 | 0.0013375 | 0.012575 | 0.007725 | 0.112679241 | 0.010443102 | 0.008495617 | 0.025011796
1155 | 700 | 0.0013375 | 0.012575 | 0.007725 | 0.137795789 | 0.008596266 | 0.008971068 | 0.021264552
1156 | 725 | 0.0013375 | 0.012575 | 0.007725 | 0.171298191 | 0.00698171 | 0.009369654 | 0.018069676
1157 | 750 | 0.0013375 | 0.012575 | 0.007725 | 0.214491142 | 0.005638171 | 0.009693043 | 0.015433543
1158 | 775 | 0.0013375 | 0.012575 | 0.007725 | 0.271753742 | 0.004508812 | 0.010085208 | 0.013558922
1159 | 800 | 0.0013375 | 0.012575 | 0.007725 | 0.349545501 | 0.003559162 | 0.010501771 | 0.012027296
1160 | 825 | 0.0013375 | 0.012575 | 0.007725 | 0.457072166 | 0.002769366 | 0.01095456 | 0.010705697
1161 | 850 | 0.0013375 | 0.012575 | 0.007725 | 0.607687044 | 0.002123525 | 0.011469543 | 0.009512975
1162 | 650 | 0.0013375 | 0.012575 | 0.0114375 | 0.106445481 | 0.011285746 | 0.008585792 | 0.040409335
1163 | 675 | 0.0013375 | 0.012575 | 0.0114375 | 0.128693333 | 0.009350236 | 0.00909182 | 0.034486188
1164 | 700 | 0.0013375 | 0.012575 | 0.0114375 | 0.158619014 | 0.007626651 | 0.009518518 | 0.029388776
1165 | 725 | 0.0013375 | 0.012575 | 0.0114375 | 0.198444374 | 0.006145775 | 0.009857455 | 0.025027815
1166 | 750 | 0.0013375 | 0.012575 | 0.0114375 | 0.249953855 | 0.004927464 | 0.010142126 | 0.021491535
1167 | 775 | 0.0013375 | 0.012575 | 0.0114375 | 0.31999592 | 0.003896795 | 0.010508893 | 0.018884048
1168 | 800 | 0.0013375 | 0.012575 | 0.0114375 | 0.416585091 | 0.003037344 | 0.010911164 | 0.01670148
1169 | 825 | 0.0013375 | 0.012575 | 0.0114375 | 0.551586632 | 0.002332607 | 0.011366165 | 0.014779683
1170 | 850 | 0.0013375 | 0.012575 | 0.0114375 | 0.741412049 | 0.001768094 | 0.011908451 | 0.013026336
1171 | 650 | 0.0013375 | 0.012575 | 0.01515 | 0.120699897 | 0.010140457 | 0.009156901 | 0.049791465
1172 | 675 | 0.0013375 | 0.012575 | 0.01515 | 0.147187271 | 0.008324655 | 0.009627772 | 0.042589723
1173 | 700 | 0.0013375 | 0.012575 | 0.01515 | 0.182827112 | 0.006731953 | 0.010004841 | 0.0363614
1174 | 725 | 0.0013375 | 0.012575 | 0.01515 | 0.230127301 | 0.005386283 | 0.010287303 | 0.031020302
1175 | 750 | 0.0013375 | 0.012575 | 0.01515 | 0.291893607 | 0.004285034 | 0.010544002 | 0.026749879
1176 | 775 | 0.0013375 | 0.012575 | 0.01515 | 0.377499978 | 0.003352655 | 0.010889854 | 0.023478738
1177 | 800 | 0.0013375 | 0.012575 | 0.01515 | 0.496694325 | 0.002584217 | 0.011283407 | 0.020682079
1178 | 825 | 0.0013375 | 0.012575 | 0.01515 | 0.663890943 | 0.001964899 | 0.011749011 | 0.018186115
1179 | 850 | 0.0013375 | 0.012575 | 0.01515 | 0.897614152 | 0.001479858 | 0.012330551 | 0.015907602
1180 | 650 | 0.0013375 | 0.012575 | 0.0188625 | 0.137114693 | 0.009061597 | 0.009674453 | 0.05775134
1181 | 675 | 0.0013375 | 0.012575 | 0.0188625 | 0.168589177 | 0.007375799 | 0.010105728 | 0.049487388
1182 | 700 | 0.0013375 | 0.012575 | 0.0188625 | 0.210936896 | 0.005918288 | 0.010432595 | 0.042308873
1183 | 725 | 0.0013375 | 0.012575 | 0.0188625 | 0.266966407 | 0.004706015 | 0.010662845 | 0.036145263
1184 | 750 | 0.0013375 | 0.012575 | 0.0188625 | 0.341170559 | 0.00371411 | 0.010900555 | 0.03126212
1185 | 775 | 0.0013375 | 0.012575 | 0.0188625 | 0.445182752 | 0.002878866 | 0.011230071 | 0.027382105
1186 | 800 | 0.0013375 | 0.012575 | 0.0188625 | 0.590502501 | 0.002200123 | 0.011621417 | 0.024011225
1187 | 825 | 0.0013375 | 0.012575 | 0.0188625 | 0.793547925 | 0.001663066 | 0.012107161 | 0.020985556
1188 | 850 | 0.0013375 | 0.012575 | 0.0188625 | 1 | 0.0013375 | 0.012575 | 0.0188625
1189 | 650 | 0.0013375 | 0.012575 | 0.022575 | 0.15602973 | 0.008060526 | 0.010139815 | 0.064472033
1190 | 675 | 0.0013375 | 0.012575 | 0.022575 | 0.193290337 | 0.006511289 | 0.010527442 | 0.055323148
1191 | 700 | 0.0013375 | 0.012575 | 0.022575 | 0.243393028 | 0.00518957 | 0.01080458 | 0.04734544
1192 | 725 | 0.0013375 | 0.012575 | 0.022575 | 0.309465356 | 0.004105582 | 0.010988272 | 0.040494519
1193 | 750 | 0.0013375 | 0.012575 | 0.022575 | 0.398376978 | 0.00321582 | 0.011214294 | 0.035085685
1194 | 775 | 0.0013375 | 0.012575 | 0.022575 | 0.523412914 | 0.002474676 | 0.011532702 | 0.030648946
1195 | 800 | 0.0013375 | 0.012575 | 0.022575 | 0.697668462 | 0.001881291 | 0.011929438 | 0.026755375
1196 | 825 | 0.0013375 | 0.012575 | 0.022575 | 0.938770666 | 0.001419743 | 0.01244547 | 0.02326472
1197 | 850 | 0.0013375 | 0.012575 | 0.022575 | 1 | 0.0013375 | 0.012575 | 0.022575
1198 | 650 | 0.0013375 | 0.012575 | 0.0262875 | 0.177739183 | 0.007146321 | 0.010553631 | 0.070113973
1199 | 675 | 0.0013375 | 0.012575 | 0.0262875 | 0.221599398 | 0.005735985 | 0.010894821 | 0.060227158
1200 | 700 | 0.0013375 | 0.012575 | 0.0262875 | 0.280506801 | 0.004546835 | 0.011124204 | 0.051578405
1201 | 725 | 0.0013375 | 0.012575 | 0.0262875 | 0.357938229 | 0.003583066 | 0.011268393 | 0.044157264
1202 | 750 | 0.0013375 | 0.012575 | 0.0262875 | 0.463709415 | 0.002788387 | 0.011488655 | 0.038287061
1203 | 775 | 0.0013375 | 0.012575 | 0.0262875 | 0.611910606 | 0.002135837 | 0.011802062 | 0.033350407
1204 | 800 | 0.0013375 | 0.012575 | 0.0262875 | 0.816984411 | 0.001620566 | 0.012212567 | 0.028998507
1205 | 825 | 0.0013375 | 0.012575 | 0.0262875 | 1 | 0.0013375 | 0.012575 | 0.0262875
1206 | 850 | 0.0013375 | 0.012575 | 0.0262875 | 1 | 0.0013375 | 0.012575 | 0.0262875
1207 | 650 | 0.0013375 | 0.012575 | 0.03 | 0.20245508 | 0.006324731 | 0.010916688 | 0.074821724
1208 | 675 | 0.0013375 | 0.012575 | 0.03 | 0.253697426 | 0.00505126 | 0.011210458 | 0.064320603
1209 | 700 | 0.0013375 | 0.012575 | 0.03 | 0.322406544 | 0.003987921 | 0.011395685 | 0.055111073
1210 | 725 | 0.0013375 | 0.012575 | 0.03 | 0.412459233 | 0.003134035 | 0.011508547 | 0.047221435
1211 | 750 | 0.0013375 | 0.012575 | 0.03 | 0.536927968 | 0.002427045 | 0.011727994 | 0.040942052
1212 | 775 | 0.0013375 | 0.012575 | 0.03 | 0.709836766 | 0.001855298 | 0.012043229 | 0.035568505
1213 | 800 | 0.0013375 | 0.012575 | 0.03 | 0.946735423 | 0.001408984 | 0.012476065 | 0.03083026
1214 | 825 | 0.0013375 | 0.012575 | 0.03 | 1 | 0.0013375 | 0.012575 | 0.03
1215 | 850 | 0.0013375 | 0.012575 | 0.03 | 1 | 0.0013375 | 0.012575 | 0.03
1216 | 650 | 0.0013375 | 0.01505 | 0.0003 | 0.071877734 | 0.015223219 | 0.008067692 | 0.001326912
1217 | 675 | 0.0013375 | 0.01505 | 0.0003 | 0.084625628 | 0.013012654 | 0.008758188 | 0.001122304
1218 | 700 | 0.0013375 | 0.01505 | 0.0003 | 0.101592622 | 0.010953636 | 0.00941331 | 0.000949393
1219 | 725 | 0.0013375 | 0.01505 | 0.0003 | 0.123999317 | 0.009096363 | 0.010005462 | 0.000803494
1220 | 750 | 0.0013375 | 0.01505 | 0.0003 | 0.152648948 | 0.007498874 | 0.010502199 | 0.000681259
1221 | 775 | 0.0013375 | 0.01505 | 0.0003 | 0.187937115 | 0.006178778 | 0.011011503 | 0.00059795
1222 | 800 | 0.0013375 | 0.01505 | 0.0003 | 0.233111777 | 0.005059768 | 0.011520414 | 0.000534116
1223 | 825 | 0.0013375 | 0.01505 | 0.0003 | 0.291843304 | 0.004111836 | 0.012029163 | 0.000482041
1224 | 850 | 0.0013375 | 0.01505 | 0.0003 | 0.369226926 | 0.003312523 | 0.012548642 | 0.00043757
1225 | 650 | 0.0013375 | 0.01505 | 0.0040125 | 0.081539864 | 0.013936447 | 0.008919043 | 0.016401463
1226 | 675 | 0.0013375 | 0.01505 | 0.0040125 | 0.096632607 | 0.011801961 | 0.009571555 | 0.013932448
1227 | 700 | 0.0013375 | 0.01505 | 0.0040125 | 0.11670853 | 0.009846432 | 0.010168371 | 0.011831947
1228 | 725 | 0.0013375 | 0.01505 | 0.0040125 | 0.143132356 | 0.008114187 | 0.010685652 | 0.010049542
1229 | 750 | 0.0013375 | 0.01505 | 0.0040125 | 0.176603091 | 0.006654841 | 0.0111092 | 0.008575792
1230 | 775 | 0.0013375 | 0.01505 | 0.0040125 | 0.219088675 | 0.005434234 | 0.011583129 | 0.007563279
1231 | 800 | 0.0013375 | 0.01505 | 0.0040125 | 0.274583993 | 0.004400509 | 0.012063617 | 0.006759693
1232 | 825 | 0.0013375 | 0.01505 | 0.0040125 | 0.348134137 | 0.003529313 | 0.01255633 | 0.00608825
1233 | 850 | 0.0013375 | 0.01505 | 0.0040125 | 0.446835819 | 0.002801471 | 0.013075244 | 0.005501169
1234 | 650 | 0.0013375 | 0.01505 | 0.007725 | 0.092280988 | 0.012682603 | 0.009684152 | 0.029259951
1235 | 675 | 0.0013375 | 0.01505 | 0.007725 | 0.11020294 | 0.010640871 | 0.010302107 | 0.024946113
1236 | 700 | 0.0013375 | 0.01505 | 0.007725 | 0.134020304 | 0.008800453 | 0.01084395 | 0.021254391
1237 | 725 | 0.0013375 | 0.01505 | 0.007725 | 0.165239125 | 0.007199414 | 0.011291204 | 0.018108026
1238 | 750 | 0.0013375 | 0.01505 | 0.007725 | 0.2046974 | 0.005870197 | 0.011663142 | 0.015562178
1239 | 775 | 0.0013375 | 0.01505 | 0.007725 | 0.256248425 | 0.004746239 | 0.012104136 | 0.01375304
1240 | 800 | 0.0013375 | 0.01505 | 0.007725 | 0.32478564 | 0.003798226 | 0.012562173 | 0.012282183
1241 | 825 | 0.0013375 | 0.01505 | 0.007725 | 0.417110453 | 0.00300601 | 0.013045349 | 0.011024155
1242 | 850 | 0.0013375 | 0.01505 | 0.007725 | 0.542652758 | 0.002353072 | 0.013572497 | 0.009901691
1243 | 650 | 0.0013375 | 0.01505 | 0.0114375 | 0.104422082 | 0.011472704 | 0.010375685 | 0.04023294
1244 | 675 | 0.0013375 | 0.01505 | 0.0114375 | 0.125725613 | 0.009538644 | 0.01095837 | 0.03440615
1245 | 700 | 0.0013375 | 0.01505 | 0.0114375 | 0.154009036 | 0.007822739 | 0.011446352 | 0.029393947
1246 | 725 | 0.0013375 | 0.01505 | 0.0114375 | 0.190909967 | 0.006356414 | 0.011827817 | 0.025109233
1247 | 750 | 0.0013375 | 0.01505 | 0.0114375 | 0.237839052 | 0.005147943 | 0.012162826 | 0.021710285
1248 | 775 | 0.0013375 | 0.01505 | 0.0114375 | 0.300649517 | 0.004119558 | 0.012576669 | 0.019200639
1249 | 800 | 0.0013375 | 0.01505 | 0.0114375 | 0.385377755 | 0.003258315 | 0.01301777 | 0.017111886
1250 | 825 | 0.0013375 | 0.01505 | 0.0114375 | 0.500817103 | 0.002547287 | 0.013498358 | 0.015288365
1251 | 850 | 0.0013375 | 0.01505 | 0.0114375 | 0.658678667 | 0.001971517 | 0.01404361 | 0.013639113
1252 | 650 | 0.0013375 | 0.01505 | 0.01515 | 0.118297153 | 0.010318301 | 0.011002271 | 0.049585833
1253 | 675 | 0.0013375 | 0.01505 | 0.01515 | 0.143610031 | 0.00850442 | 0.011546559 | 0.04251196
1254 | 700 | 0.0013375 | 0.01505 | 0.01515 | 0.177179492 | 0.006919704 | 0.011980811 | 0.036399301
1255 | 725 | 0.0013375 | 0.01505 | 0.01515 | 0.220755987 | 0.005588697 | 0.012300916 | 0.031164316
1256 | 750 | 0.0013375 | 0.01505 | 0.01515 | 0.276951081 | 0.004491896 | 0.012611324 | 0.027077683
1257 | 775 | 0.0013375 | 0.01505 | 0.01515 | 0.353491992 | 0.003558496 | 0.013002948 | 0.02393632
1258 | 800 | 0.0013375 | 0.01505 | 0.01515 | 0.457772158 | 0.00278479 | 0.013432734 | 0.021266037
1259 | 825 | 0.0013375 | 0.01505 | 0.01515 | 0.600543684 | 0.002155711 | 0.013918549 | 0.018899281
1260 | 850 | 0.0013375 | 0.01505 | 0.01515 | 0.795213286 | 0.001656425 | 0.014492712 | 0.016748402
1261 | 650 | 0.0013375 | 0.01505 | 0.0188625 | 0.134248927 | 0.009230786 | 0.011569193 | 0.057536545
1262 | 675 | 0.0013375 | 0.01505 | 0.0188625 | 0.16427035 | 0.007546602 | 0.012071052 | 0.049430399
1263 | 700 | 0.0013375 | 0.01505 | 0.0188625 | 0.204030899 | 0.006096589 | 0.012451802 | 0.042397997
1264 | 725 | 0.0013375 | 0.01505 | 0.0188625 | 0.255370731 | 0.004898375 | 0.012715835 | 0.036371868
1265 | 750 | 0.0013375 | 0.01505 | 0.0188625 | 0.322886427 | 0.003905262 | 0.013011499 | 0.031715175
1266 | 775 | 0.0013375 | 0.01505 | 0.0188625 | 0.415739483 | 0.003065847 | 0.013385645 | 0.027994865
1267 | 800 | 0.0013375 | 0.01505 | 0.0188625 | 0.542795161 | 0.002378897 | 0.013810397 | 0.024778423
1268 | 825 | 0.0013375 | 0.01505 | 0.0188625 | 0.716389898 | 0.001829729 | 0.014310277 | 0.021903742
1269 | 850 | 0.0013375 | 0.01505 | 0.0188625 | 0.950640202 | 0.001402413 | 0.014924468 | 0.019300669
1270 | 650 | 0.0013375 | 0.01505 | 0.022575 | 0.152612482 | 0.008220551 | 0.012079413 | 0.064268367
1271 | 675 | 0.0013375 | 0.01505 | 0.022575 | 0.18809618 | 0.006672051 | 0.01253513 | 0.055305063
1272 | 700 | 0.0013375 | 0.01505 | 0.022575 | 0.235012145 | 0.005356799 | 0.012863521 | 0.047503146
1273 | 725 | 0.0013375 | 0.01505 | 0.022575 | 0.295269468 | 0.004285809 | 0.013078013 | 0.040821882
1274 | 750 | 0.0013375 | 0.01505 | 0.022575 | 0.376297751 | 0.003389549 | 0.013366482 | 0.035675537
1275 | 775 | 0.0013375 | 0.01505 | 0.022575 | 0.487914989 | 0.002641716 | 0.013728297 | 0.031423557
1276 | 800 | 0.0013375 | 0.01505 | 0.022575 | 0.640448168 | 0.002038228 | 0.014155226 | 0.027704559
1277 | 825 | 0.0013375 | 0.01505 | 0.022575 | 0.847202781 | 0.001563652 | 0.014678721 | 0.024375198
1278 | 850 | 0.0013375 | 0.01505 | 0.022575 | 1 | 0.0013375 | 0.01505 | 0.022575
1279 | 650 | 0.0013375 | 0.01505 | 0.0262875 | 0.173687822 | 0.007296029 | 0.01253466 | 0.069939718
1280 | 675 | 0.0013375 | 0.01505 | 0.0262875 | 0.215411778 | 0.005885265 | 0.012941745 | 0.060263582
1281 | 700 | 0.0013375 | 0.01505 | 0.0262875 | 0.27046704 | 0.004701312 | 0.013220335 | 0.051818748
1282 | 725 | 0.0013375 | 0.01505 | 0.0262875 | 0.340824107 | 0.003749284 | 0.013393131 | 0.04459951
1283 | 750 | 0.0013375 | 0.01505 | 0.0262875 | 0.437502453 | 0.002943804 | 0.013680029 | 0.039018413
1284 | 775 | 0.0013375 | 0.01505 | 0.0262875 | 0.569964629 | 0.002283014 | 0.014035407 | 0.034284712
1285 | 800 | 0.0013375 | 0.01505 | 0.0262875 | 0.749898252 | 0.001756956 | 0.014472525 | 0.030118449
1286 | 825 | 0.0013375 | 0.01505 | 0.0262875 | 0.990935159 | 0.001349047 | 0.01502924 | 0.026401867
1287 | 850 | 0.0013375 | 0.01505 | 0.0262875 | 1 | 0.0013375 | 0.01505 | 0.0262875
1288 | 650 | 0.0013375 | 0.01505 | 0.03 | 0.197705797 | 0.006462744 | 0.012936421 | 0.074691385
1289 | 675 | 0.0013375 | 0.01505 | 0.03 | 0.24643268 | 0.005187702 | 0.013294159 | 0.064422937
1290 | 700 | 0.0013375 | 0.01505 | 0.03 | 0.310584125 | 0.004128338 | 0.013527065 | 0.055443207
1291 | 725 | 0.0013375 | 0.01505 | 0.03 | 0.392597902 | 0.003281908 | 0.013675146 | 0.047810786
1292 | 750 | 0.0013375 | 0.01505 | 0.03 | 0.506414863 | 0.002564275 | 0.013956652 | 0.041812324
1293 | 775 | 0.0013375 | 0.01505 | 0.03 | 0.661280284 | 0.001983777 | 0.014312216 | 0.036652737
1294 | 800 | 0.0013375 | 0.01505 | 0.03 | 0.869730918 | 0.001527019 | 0.014767863 | 0.032103507
1295 | 825 | 0.0013375 | 0.01505 | 0.03 | 1 | 0.0013375 | 0.01505 | 0.03
1296 | 850 | 0.0013375 | 0.01505 | 0.03 | 1 | 0.0013375 | 0.01505 | 0.03
1297 | 650 | 0.0013375 | 0.017525 | 0.0003 | 0.070692371 | 0.015449118 | 0.009698642 | 0.001322664
1298 | 675 | 0.0013375 | 0.017525 | 0.0003 | 0.082957744 | 0.013233825 | 0.010471345 | 0.001119913
1299 | 700 | 0.0013375 | 0.017525 | 0.0003 | 0.099140911 | 0.011176621 | 0.011196998 | 0.000948564
1300 | 725 | 0.0013375 | 0.017525 | 0.0003 | 0.12023242 | 0.009328844 | 0.011843823 | 0.000803968
1301 | 750 | 0.0013375 | 0.017525 | 0.0003 | 0.146649689 | 0.007749697 | 0.012381382 | 0.000683947
1302 | 775 | 0.0013375 | 0.017525 | 0.0003 | 0.1787434 | 0.006440253 | 0.012942096 | 0.000603923
1303 | 800 | 0.0013375 | 0.017525 | 0.0003 | 0.219139789 | 0.005327869 | 0.013490801 | 0.000541983
1304 | 825 | 0.0013375 | 0.017525 | 0.0003 | 0.270574759 | 0.004383644 | 0.014031138 | 0.000491696
1305 | 850 | 0.0013375 | 0.017525 | 0.0003 | 0.336688601 | 0.003585153 | 0.014571456 | 0.000449125
1306 | 650 | 0.0013375 | 0.017525 | 0.0040125 | 0.080145227 | 0.014146399 | 0.010624096 | 0.016340437
1307 | 675 | 0.0013375 | 0.017525 | 0.0040125 | 0.094647972 | 0.012010548 | 0.011352732 | 0.013899012
1308 | 700 | 0.0013375 | 0.017525 | 0.0040125 | 0.11374177 | 0.01006025 | 0.012012552 | 0.011822029
1309 | 725 | 0.0013375 | 0.017525 | 0.0040125 | 0.138487625 | 0.008340736 | 0.012575901 | 0.010059593
1310 | 750 | 0.0013375 | 0.017525 | 0.0040125 | 0.169210203 | 0.006898394 | 0.013044106 | 0.00863157
1311 | 775 | 0.0013375 | 0.017525 | 0.0040125 | 0.20771615 | 0.005685617 | 0.013562128 | 0.007650085
1312 | 800 | 0.0013375 | 0.017525 | 0.0040125 | 0.257081846 | 0.004656332 | 0.014079716 | 0.006873224
1313 | 825 | 0.0013375 | 0.017525 | 0.0040125 | 0.321071483 | 0.003786293 | 0.014600527 | 0.006228261
1314 | 850 | 0.0013375 | 0.017525 | 0.0040125 | 0.404742765 | 0.003056113 | 0.015134852 | 0.005669985
1315 | 650 | 0.0013375 | 0.017525 | 0.007725 | 0.090632825 | 0.012880924 | 0.01144857 | 0.029142176
1316 | 675 | 0.0013375 | 0.017525 | 0.007725 | 0.10782254 | 0.010840164 | 0.012138428 | 0.024884883
1317 | 700 | 0.0013375 | 0.017525 | 0.007725 | 0.130397605 | 0.009007273 | 0.012737768 | 0.021242222
1318 | 725 | 0.0013375 | 0.017525 | 0.007725 | 0.159465363 | 0.00742107 | 0.013224539 | 0.018138356
1319 | 750 | 0.0013375 | 0.017525 | 0.007725 | 0.195573365 | 0.006104976 | 0.013643141 | 0.01568482
1320 | 775 | 0.0013375 | 0.017525 | 0.007725 | 0.242100463 | 0.004986246 | 0.014126728 | 0.013935743
1321 | 800 | 0.0013375 | 0.017525 | 0.007725 | 0.302755252 | 0.004039886 | 0.014619819 | 0.012519388
1322 | 825 | 0.0013375 | 0.017525 | 0.007725 | 0.382605004 | 0.003245599 | 0.015127749 | 0.01131705
1323 | 850 | 0.0013375 | 0.017525 | 0.007725 | 0.488390011 | 0.002586496 | 0.015664232 | 0.01025509
1324 | 650 | 0.0013375 | 0.017525 | 0.0114375 | 0.102458935 | 0.011662324 | 0.012189724 | 0.040068281
1325 | 675 | 0.0013375 | 0.017525 | 0.0114375 | 0.122846747 | 0.009730578 | 0.012841062 | 0.034327918
1326 | 700 | 0.0013375 | 0.017525 | 0.0114375 | 0.149553607 | 0.008023438 | 0.013382331 | 0.029392307
1327 | 725 | 0.0013375 | 0.017525 | 0.0114375 | 0.183697425 | 0.006573035 | 0.013798192 | 0.025175407
1328 | 750 | 0.0013375 | 0.017525 | 0.0114375 | 0.226553643 | 0.005372447 | 0.014183922 | 0.021916618
1329 | 775 | 0.0013375 | 0.017525 | 0.0114375 | 0.283022226 | 0.004346263 | 0.014639507 | 0.019496903
1330 | 800 | 0.0013375 | 0.017525 | 0.0114375 | 0.357679561 | 0.003483418 | 0.015113952 | 0.017492924
1331 | 825 | 0.0013375 | 0.017525 | 0.0114375 | 0.457093939 | 0.002766713 | 0.015615751 | 0.015756769
1332 | 850 | 0.0013375 | 0.017525 | 0.0114375 | 0.589711598 | 0.002180893 | 0.016163319 | 0.0141997
1333 | 650 | 0.0013375 | 0.017525 | 0.01515 | 0.115941555 | 0.010500794 | 0.012859417 | 0.049390806
1334 | 675 | 0.0013375 | 0.017525 | 0.01515 | 0.140107988 | 0.008689642 | 0.013469693 | 0.04243273
1335 | 700 | 0.0013375 | 0.017525 | 0.01515 | 0.171681691 | 0.007113978 | 0.01395395 | 0.036425109
1336 | 725 | 0.0013375 | 0.017525 | 0.01515 | 0.211741553 | 0.005799122 | 0.014304372 | 0.031285305
1337 | 750 | 0.0013375 | 0.017525 | 0.01515 | 0.26301804 | 0.004704096 | 0.014670896 | 0.027385596
1338 | 775 | 0.0013375 | 0.017525 | 0.01515 | 0.331617233 | 0.003769628 | 0.015103772 | 0.024364377
1339 | 800 | 0.0013375 | 0.017525 | 0.01515 | 0.423234586 | 0.002990935 | 0.015565229 | 0.021809554
1340 | 825 | 0.0013375 | 0.017525 | 0.01515 | 0.545951879 | 0.00235277 | 0.016068215 | 0.019560011
1341 | 850 | 0.0013375 | 0.017525 | 0.01515 | 0.70956436 | 0.001840349 | 0.016636629 | 0.017526191
1342 | 650 | 0.0013375 | 0.017525 | 0.0188625 | 0.131410258 | 0.009406472 | 0.013465077 | 0.057331105
1343 | 675 | 0.0013375 | 0.017525 | 0.0188625 | 0.16000377 | 0.007724637 | 0.014030702 | 0.049368844
1344 | 700 | 0.0013375 | 0.017525 | 0.0188625 | 0.197258213 | 0.006283185 | 0.014458904 | 0.042470136
1345 | 725 | 0.0013375 | 0.017525 | 0.0188625 | 0.24415451 | 0.005100702 | 0.01474997 | 0.036568099
1346 | 750 | 0.0013375 | 0.017525 | 0.0188625 | 0.305801119 | 0.004102932 | 0.015107892 | 0.032141597
1347 | 775 | 0.0013375 | 0.017525 | 0.0188625 | 0.38886516 | 0.003259269 | 0.015522905 | 0.028570298
1348 | 800 | 0.0013375 | 0.017525 | 0.0188625 | 0.500373795 | 0.002564323 | 0.015977408 | 0.025496987
1349 | 825 | 0.0013375 | 0.017525 | 0.0188625 | 0.649669811 | 0.002003524 | 0.01648973 | 0.022762527
1350 | 850 | 0.0013375 | 0.017525 | 0.0188625 | 0.847199177 | 0.001561429 | 0.017089232 | 0.020289602
1351 | 650 | 0.0013375 | 0.017525 | 0.022575 | 0.149192937 | 0.008388709 | 0.014011123 | 0.064073144
1352 | 675 | 0.0013375 | 0.017525 | 0.022575 | 0.182917768 | 0.006841585 | 0.014528769 | 0.055280074
1353 | 700 | 0.0013375 | 0.017525 | 0.022575 | 0.226727955 | 0.005533864 | 0.01490267 | 0.04764015
1354 | 725 | 0.0013375 | 0.017525 | 0.022575 | 0.281445398 | 0.004477764 | 0.015141549 | 0.041113033
1355 | 750 | 0.0013375 | 0.017525 | 0.022575 | 0.355593685 | 0.003570714 | 0.015498624 | 0.036233834
1356 | 775 | 0.0013375 | 0.017525 | 0.022575 | 0.45540413 | 0.002815963 | 0.015900788 | 0.032155942
1357 | 800 | 0.0013375 | 0.017525 | 0.022575 | 0.589373299 | 0.002202349 | 0.01635511 | 0.028601281
1358 | 825 | 0.0013375 | 0.017525 | 0.022575 | 0.767631898 | 0.001714883 | 0.016885629 | 0.025425188
1359 | 850 | 0.0013375 | 0.017525 | 0.022575 | 1 | 0.0013375 | 0.017525 | 0.022575
1360 | 650 | 0.0013375 | 0.017525 | 0.0262875 | 0.169592226 | 0.007455218 | 0.014500262 | 0.069773721
1361 | 675 | 0.0013375 | 0.017525 | 0.0262875 | 0.209184532 | 0.006044542 | 0.014967785 | 0.060292059
1362 | 700 | 0.0013375 | 0.017525 | 0.0262875 | 0.260457161 | 0.004866832 | 0.015290465 | 0.052036589
1363 | 725 | 0.0013375 | 0.017525 | 0.0262875 | 0.324694966 | 0.003921095 | 0.015504436 | 0.045060143
1364 | 750 | 0.0013375 | 0.017525 | 0.0262875 | 0.412812555 | 0.00310718 | 0.015847106 | 0.039716057
1365 | 775 | 0.0013375 | 0.017525 | 0.0262875 | 0.531375648 | 0.002437677 | 0.016242026 | 0.035175551
1366 | 800 | 0.0013375 | 0.017525 | 0.0262875 | 0.689739888 | 0.001900506 | 0.016703689 | 0.031186549
1367 | 825 | 0.0013375 | 0.017525 | 0.0262875 | 0.89829159 | 0.001479703 | 0.017261499 | 0.027626554
1368 | 850 | 0.0013375 | 0.017525 | 0.0262875 | 1 | 0.0013375 | 0.017525 | 0.0262875
1369 | 650 | 0.0013375 | 0.017525 | 0.03 | 0.192854507 | 0.006611231 | 0.014934591 | 0.074570198
1370 | 675 | 0.0013375 | 0.017525 | 0.03 | 0.239049161 | 0.005334973 | 0.015351575 | 0.064517998
1371 | 700 | 0.0013375 | 0.017525 | 0.03 | 0.298685796 | 0.004280574 | 0.015627615 | 0.055753536
1372 | 725 | 0.0013375 | 0.017525 | 0.03 | 0.373903236 | 0.003434733 | 0.015826677 | 0.048415703
1373 | 750 | 0.0013375 | 0.017525 | 0.03 | 0.477513859 | 0.002709545 | 0.016157894 | 0.042649809
1374 | 775 | 0.0013375 | 0.017525 | 0.03 | 0.616392904 | 0.002119563 | 0.016551856 | 0.037695699
1375 | 800 | 0.0013375 | 0.017525 | 0.03 | 0.800361895 | 0.001651772 | 0.01702881 | 0.033328924
1376 | 825 | 0.0013375 | 0.017525 | 0.03 | 1 | 0.0013375 | 0.017525 | 0.03
1377 | 850 | 0.0013375 | 0.017525 | 0.03 | 1 | 0.0013375 | 0.017525 | 0.03
1378 | 650 | 0.0013375 | 0.02 | 0.0003 | 0.069569947 | 0.015672524 | 0.011393235 | 0.001319301
1379 | 675 | 0.0013375 | 0.02 | 0.0003 | 0.081374739 | 0.01345348 | 0.012238303 | 0.001118022
1380 | 700 | 0.0013375 | 0.02 | 0.0003 | 0.096810381 | 0.011399368 | 0.013023915 | 0.00094792
1381 | 725 | 0.0013375 | 0.02 | 0.0003 | 0.116657369 | 0.009562558 | 0.013714408 | 0.00080436
1382 | 750 | 0.0013375 | 0.02 | 0.0003 | 0.141003634 | 0.008002787 | 0.014291719 | 0.000687636
1383 | 775 | 0.0013375 | 0.02 | 0.0003 | 0.170251391 | 0.006703183 | 0.014891589 | 0.00060975
1384 | 800 | 0.0013375 | 0.02 | 0.0003 | 0.206474589 | 0.005597305 | 0.015472973 | 0.000549508
1385 | 825 | 0.0013375 | 0.02 | 0.0003 | 0.251731688 | 0.004656704 | 0.016038523 | 0.000500787
1386 | 850 | 0.0013375 | 0.02 | 0.0003 | 0.30864143 | 0.0038591 | 0.016594791 | 0.000459835
1387 | 650 | 0.0013375 | 0.02 | 0.0040125 | 0.078813105 | 0.014355811 | 0.012375919 | 0.016286619
1388 | 675 | 0.0013375 | 0.02 | 0.0040125 | 0.092748018 | 0.012219645 | 0.013171685 | 0.013868967
1389 | 700 | 0.0013375 | 0.02 | 0.0040125 | 0.11090043 | 0.010275871 | 0.013885051 | 0.011812122
1390 | 725 | 0.0013375 | 0.02 | 0.0040125 | 0.134056761 | 0.008570541 | 0.014484763 | 0.010066633
1391 | 750 | 0.0013375 | 0.02 | 0.0040125 | 0.162278407 | 0.007144639 | 0.014994471 | 0.008686111
1392 | 775 | 0.0013375 | 0.02 | 0.0040125 | 0.197234875 | 0.005939573 | 0.015550236 | 0.007733182
1393 | 800 | 0.0013375 | 0.02 | 0.0040125 | 0.241284007 | 0.004914676 | 0.016098771 | 0.00698043
1394 | 825 | 0.0013375 | 0.02 | 0.0040125 | 0.297246679 | 0.004045901 | 0.016642328 | 0.006358792
1395 | 850 | 0.0013375 | 0.02 | 0.0040125 | 0.368754314 | 0.003313806 | 0.017188592 | 0.005825293
1396 | 650 | 0.0013375 | 0.02 | 0.007725 | 0.089042651 | 0.013080802 | 0.013245304 | 0.02903388
1397 | 675 | 0.0013375 | 0.02 | 0.007725 | 0.105522414 | 0.011042078 | 0.013998722 | 0.024826504
1398 | 700 | 0.0013375 | 0.02 | 0.007725 | 0.126902065 | 0.009217979 | 0.014647009 | 0.021227191
1399 | 725 | 0.0013375 | 0.02 | 0.007725 | 0.153931752 | 0.007648055 | 0.015164635 | 0.018160413
1400 | 750 | 0.0013375 | 0.02 | 0.007725 | 0.187020669 | 0.006343684 | 0.015629056 | 0.015802302
1401 | 775 | 0.0013375 | 0.02 | 0.007725 | 0.229087233 | 0.005230081 | 0.016149761 | 0.014108661
1402 | 800 | 0.0013375 | 0.02 | 0.007725 | 0.282942885 | 0.004285444 | 0.016672602 | 0.012741674
1403 | 825 | 0.0013375 | 0.02 | 0.007725 | 0.352379964 | 0.00348944 | 0.017200957 | 0.011588747
1404 | 850 | 0.0013375 | 0.02 | 0.007725 | 0.44224972 | 0.002824982 | 0.017744902 | 0.0105796
1405 | 650 | 0.0013375 | 0.02 | 0.0114375 | 0.100545177 | 0.011855595 | 0.014023779 | 0.039913552
1406 | 675 | 0.0013375 | 0.02 | 0.0114375 | 0.120039515 | 0.009927198 | 0.014735943 | 0.034250682
1407 | 700 | 0.0013375 | 0.02 | 0.0114375 | 0.14522429 | 0.008230061 | 0.01532268 | 0.029383779
1408 | 725 | 0.0013375 | 0.02 | 0.0114375 | 0.17675568 | 0.006797077 | 0.015765043 | 0.025226775
1409 | 750 | 0.0013375 | 0.02 | 0.0114375 | 0.21597474 | 0.005602173 | 0.016202637 | 0.022112263
1410 | 775 | 0.0013375 | 0.02 | 0.0114375 | 0.266830226 | 0.004578141 | 0.016695203 | 0.019775766
1411 | 800 | 0.0013375 | 0.02 | 0.0114375 | 0.332828793 | 0.003713904 | 0.017198469 | 0.017849001
1412 | 825 | 0.0013375 | 0.02 | 0.0114375 | 0.418897153 | 0.002992089 | 0.017718221 | 0.016191289
1413 | 850 | 0.0013375 | 0.02 | 0.0114375 | 0.531161769 | 0.002397273 | 0.018268014 | 0.014716559
1414 | 650 | 0.0013375 | 0.02 | 0.01515 | 0.113622286 | 0.010688923 | 0.014726104 | 0.049205592
1415 | 675 | 0.0013375 | 0.02 | 0.01515 | 0.136663538 | 0.008881501 | 0.015394996 | 0.042352254
1416 | 700 | 0.0013375 | 0.02 | 0.01515 | 0.166303936 | 0.007316133 | 0.015922021 | 0.036439656
1417 | 725 | 0.0013375 | 0.02 | 0.01515 | 0.203029254 | 0.006019072 | 0.016295362 | 0.031384363
1418 | 750 | 0.0013375 | 0.02 | 0.01515 | 0.249947982 | 0.004922814 | 0.016720942 | 0.027676607
1419 | 775 | 0.0013375 | 0.02 | 0.01515 | 0.311524483 | 0.003987287 | 0.017190923 | 0.024766859
1420 | 800 | 0.0013375 | 0.02 | 0.01515 | 0.392259831 | 0.003203879 | 0.017680285 | 0.022318315
1421 | 825 | 0.0013375 | 0.02 | 0.01515 | 0.498247601 | 0.002557258 | 0.01819832 | 0.020175868
1422 | 850 | 0.0013375 | 0.02 | 0.01515 | 0.636679146 | 0.002032704 | 0.018762788 | 0.018249846
1423 | 650 | 0.0013375 | 0.02 | 0.0188625 | 0.128588976 | 0.009589626 | 0.015361575 | 0.05713523
1424 | 675 | 0.0013375 | 0.02 | 0.0188625 | 0.15577265 | 0.007911104 | 0.015984024 | 0.049303916
1425 | 700 | 0.0013375 | 0.02 | 0.0188625 | 0.190589342 | 0.006479503 | 0.016452902 | 0.042526878
1426 | 725 | 0.0013375 | 0.02 | 0.0188625 | 0.233266866 | 0.005314546 | 0.016764056 | 0.036736131
1427 | 750 | 0.0013375 | 0.02 | 0.0188625 | 0.289744691 | 0.004308323 | 0.017188691 | 0.032545242
1428 | 775 | 0.0013375 | 0.02 | 0.0188625 | 0.364144181 | 0.00346038 | 0.017640994 | 0.029113312
1429 | 800 | 0.0013375 | 0.02 | 0.0188625 | 0.462259085 | 0.002757666 | 0.018122238 | 0.026173261
1430 | 825 | 0.0013375 | 0.02 | 0.0188625 | 0.591192468 | 0.002185708 | 0.018646055 | 0.023569721
1431 | 850 | 0.0013375 | 0.02 | 0.0188625 | 0.758707858 | 0.001729505 | 0.019234546 | 0.021220833
1432 | 650 | 0.0013375 | 0.02 | 0.022575 | 0.145763441 | 0.008565969 | 0.015935863 | 0.06388741
1433 | 675 | 0.0013375 | 0.02 | 0.022575 | 0.177740078 | 0.007021148 | 0.016508927 | 0.055250142
1434 | 700 | 0.0013375 | 0.02 | 0.022575 | 0.218512563 | 0.005722314 | 0.016921915 | 0.047758488
1435 | 725 | 0.0013375 | 0.02 | 0.022575 | 0.268623563 | 0.004672407 | 0.017204922 | 0.041454539
1436 | 750 | 0.0013375 | 0.02 | 0.022575 | 0.33607399 | 0.003760573 | 0.017610129 | 0.036764955
1437 | 775 | 0.0013375 | 0.02 | 0.022575 | 0.425402235 | 0.002998733 | 0.018049612 | 0.032851376
1438 | 800 | 0.0013375 | 0.02 | 0.022575 | 0.543313671 | 0.002375003 | 0.018529065 | 0.029452046
1439 | 825 | 0.0013375 | 0.02 | 0.022575 | 0.69755723 | 0.001874789 | 0.019066811 | 0.026422327
1440 | 850 | 0.0013375 | 0.02 | 0.022575 | 0.895838675 | 0.001482152 | 0.019688692 | 0.023696571
1441 | 650 | 0.0013375 | 0.02 | 0.0262875 | 0.165447385 | 0.007624903 | 0.016452518 | 0.069617648
1442 | 675 | 0.0013375 | 0.02 | 0.0262875 | 0.202904581 | 0.006215175 | 0.0169744 | 0.060315062
1443 | 700 | 0.0013375 | 0.02 | 0.0262875 | 0.250450808 | 0.005045123 | 0.017335006 | 0.052234079
1444 | 725 | 0.0013375 | 0.02 | 0.0262875 | 0.309338503 | 0.004100441 | 0.01759962 | 0.045523022
1445 | 750 | 0.0013375 | 0.02 | 0.0262875 | 0.389429822 | 0.003279859 | 0.017989481 | 0.040384593
1446 | 775 | 0.0013375 | 0.02 | 0.0262875 | 0.495604203 | 0.002601228 | 0.018421426 | 0.036028321
1447 | 800 | 0.0013375 | 0.02 | 0.0262875 | 0.635229497 | 0.002052642 | 0.01890607 | 0.032209367
1448 | 825 | 0.0013375 | 0.02 | 0.0262875 | 0.816263641 | 0.001618725 | 0.019466226 | 0.028802009
1449 | 850 | 0.0013375 | 0.02 | 0.0262875 | 1 | 0.0013375 | 0.02 | 0.0262875
1450 | 650 | 0.0013375 | 0.02 | 0.03 | 0.187898631 | 0.006771297 | 0.016914151 | 0.074460263
1451 | 675 | 0.0013375 | 0.02 | 0.03 | 0.231534373 | 0.005494577 | 0.01738474 | 0.064608579
1452 | 700 | 0.0013375 | 0.02 | 0.03 | 0.286683693 | 0.004446584 | 0.017697921 | 0.056044098
1453 | 725 | 0.0013375 | 0.02 | 0.03 | 0.355740981 | 0.003597864 | 0.017952395 | 0.049002466
1454 | 750 | 0.0013375 | 0.02 | 0.03 | 0.449994177 | 0.002864285 | 0.018331279 | 0.04345922
1455 | 775 | 0.0013375 | 0.02 | 0.03 | 0.574569495 | 0.002264118 | 0.018761574 | 0.038702949
1456 | 800 | 0.0013375 | 0.02 | 0.03 | 0.737192464 | 0.001784692 | 0.019258864 | 0.034513364
1457 | 825 | 0.0013375 | 0.02 | 0.03 | 0.945614272 | 0.001409824 | 0.019849708 | 0.030786188
1458 | 850 | 0.0013375 | 0.02 | 0.03 | 1 | 0.0013375 | 0.02 | 0.03
1459 | 650 | 0.002575 | 0.0002 | 0.0003 | 0.171456722 | 0.013854996 | 8.8e-05 | 0.001023267
1460 | 675 | 0.002575 | 0.0002 | 0.0003 | 0.204739312 | 0.01166988 | 0.00010004 | 0.000864812
1461 | 700 | 0.002575 | 0.0002 | 0.0003 | 0.250834552 | 0.009605003 | 0.000112623 | 0.000726708
1462 | 725 | 0.002575 | 0.0002 | 0.0003 | 0.316157319 | 0.007701897 | 0.000125667 | 0.000607072
1463 | 750 | 0.002575 | 0.0002 | 0.0003 | 0.410124745 | 0.006011836 | 0.000139308 | 0.000504742
1464 | 775 | 0.002575 | 0.0002 | 0.0003 | 0.544181248 | 0.004593067 | 0.000154404 | 0.000420614
1465 | 800 | 0.002575 | 0.0002 | 0.0003 | 0.743647707 | 0.003412564 | 0.000174781 | 0.000352303
1466 | 825 | 0.002575 | 0.0002 | 0.0003 | 1 | 0.002575 | 0.0002 | 0.0003
1467 | 850 | 0.002575 | 0.0002 | 0.0003 | 1 | 0.002575 | 0.0002 | 0.0003
1468 | 650 | 0.002575 | 0.0002 | 0.0040125 | 0.18551869 | 0.012980021 | 0.0001 | 0.012884045
1469 | 675 | 0.002575 | 0.0002 | 0.0040125 | 0.22326975 | 0.010832645 | 0.000111979 | 0.010881531
1470 | 700 | 0.002575 | 0.0002 | 0.0040125 | 0.275879952 | 0.008828419 | 0.000124168 | 0.009135128
1471 | 725 | 0.002575 | 0.0002 | 0.0040125 | 0.350954476 | 0.007005369 | 0.000136572 | 0.007620486
1472 | 750 | 0.002575 | 0.0002 | 0.0040125 | 0.459651974 | 0.005409989 | 0.000149566 | 0.006324729
1473 | 775 | 0.002575 | 0.0002 | 0.0040125 | 0.616026211 | 0.004088681 | 0.000164705 | 0.005263234
1474 | 800 | 0.002575 | 0.0002 | 0.0040125 | 0.8541915 | 0.00299263 | 0.000186593 | 0.004376081
1475 | 825 | 0.002575 | 0.0002 | 0.0040125 | 1 | 0.002575 | 0.0002 | 0.0040125
1476 | 850 | 0.002575 | 0.0002 | 0.0040125 | 1 | 0.002575 | 0.0002 | 0.0040125
1477 | 650 | 0.002575 | 0.0002 | 0.007725 | 0.200954015 | 0.012116303 | 0.000111784 | 0.023365289
1478 | 675 | 0.002575 | 0.0002 | 0.007725 | 0.243786549 | 0.010021153 | 0.000123563 | 0.019717109
1479 | 700 | 0.002575 | 0.0002 | 0.007725 | 0.303825864 | 0.008089279 | 0.00013516 | 0.016533172
1480 | 725 | 0.002575 | 0.0002 | 0.007725 | 0.39003692 | 0.006354768 | 0.000146768 | 0.013768863
1481 | 750 | 0.002575 | 0.0002 | 0.007725 | 0.515556993 | 0.004858577 | 0.000159084 | 0.011404692
1482 | 775 | 0.002575 | 0.0002 | 0.007725 | 0.69779444 | 0.003633772 | 0.000174461 | 0.00946906
1483 | 800 | 0.002575 | 0.0002 | 0.007725 | 0.980547002 | 0.002623819 | 0.000198319 | 0.007810296
1484 | 825 | 0.002575 | 0.0002 | 0.007725 | 1 | 0.002575 | 0.0002 | 0.007725
1485 | 850 | 0.002575 | 0.0002 | 0.007725 | 1 | 0.002575 | 0.0002 | 0.007725
1486 | 650 | 0.002575 | 0.0002 | 0.0114375 | 0.217974994 | 0.011271674 | 0.000123294 | 0.032599837
1487 | 675 | 0.002575 | 0.0002 | 0.0114375 | 0.266540251 | 0.009242203 | 0.00013464 | 0.027484147
1488 | 700 | 0.002575 | 0.0002 | 0.0114375 | 0.334971414 | 0.007392951 | 0.000145451 | 0.023015396
1489 | 725 | 0.002575 | 0.0002 | 0.0114375 | 0.43375936 | 0.00575361 | 0.00015614 | 0.019132177
1490 | 750 | 0.002575 | 0.0002 | 0.0114375 | 0.57824428 | 0.004359004 | 0.000167806 | 0.015813066
1491 | 775 | 0.002575 | 0.0002 | 0.0114375 | 0.789905574 | 0.003228868 | 0.000183644 | 0.013090043
1492 | 800 | 0.002575 | 0.0002 | 0.0114375 | 1 | 0.002575 | 0.0002 | 0.0114375
1493 | 825 | 0.002575 | 0.0002 | 0.0114375 | 1 | 0.002575 | 0.0002 | 0.0114375
1494 | 850 | 0.002575 | 0.0002 | 0.0114375 | 1 | 0.002575 | 0.0002 | 0.0114375
1495 | 650 | 0.002575 | 0.0002 | 0.01515 | 0.23677577 | 0.010453997 | 0.000134366 | 0.040705511
1496 | 675 | 0.002575 | 0.0002 | 0.01515 | 0.291750763 | 0.008502117 | 0.000145066 | 0.034284437
1497 | 700 | 0.002575 | 0.0002 | 0.01515 | 0.369559321 | 0.006743857 | 0.000154916 | 0.02866949
1498 | 725 | 0.002575 | 0.0002 | 0.01515 | 0.482369332 | 0.005204139 | 0.000164607 | 0.023786657
1499 | 750 | 0.002575 | 0.0002 | 0.01515 | 0.647934333 | 0.003911214 | 0.000175709 | 0.019617477
1500 | 775 | 0.002575 | 0.0002 | 0.01515 | 0.892390002 | 0.002872831 | 0.000192256 | 0.016182959
1501 | 800 | 0.002575 | 0.0002 | 0.01515 | 1 | 0.002575 | 0.0002 | 0.01515
1502 | 825 | 0.002575 | 0.0002 | 0.01515 | 1 | 0.002575 | 0.0002 | 0.01515
1503 | 850 | 0.002575 | 0.0002 | 0.01515 | 1 | 0.002575 | 0.0002 | 0.01515
1504 | 650 | 0.002575 | 0.0002 | 0.0188625 | 0.257523768 | 0.009670703 | 0.000144868 | 0.047790535
1505 | 675 | 0.002575 | 0.0002 | 0.0188625 | 0.319592885 | 0.007806308 | 0.000154713 | 0.040212828
1506 | 700 | 0.002575 | 0.0002 | 0.0188625 | 0.407754628 | 0.006145125 | 0.000163459 | 0.033578887
1507 | 725 | 0.002575 | 0.0002 | 0.0188625 | 0.535985618 | 0.004707051 | 0.000172124 | 0.027806779
1508 | 750 | 0.002575 | 0.0002 | 0.0188625 | 0.724637783 | 0.003513682 | 0.000182804 | 0.022884931
1509 | 775 | 0.002575 | 0.0002 | 0.0188625 | 1 | 0.002575 | 0.0002 | 0.0188625
1510 | 800 | 0.002575 | 0.0002 | 0.0188625 | 1 | 0.002575 | 0.0002 | 0.0188625
1511 | 825 | 0.002575 | 0.0002 | 0.0188625 | 1 | 0.002575 | 0.0002 | 0.0188625
1512 | 850 | 0.002575 | 0.0002 | 0.0188625 | 1 | 0.002575 | 0.0002 | 0.0188625
1513 | 650 | 0.002575 | 0.0002 | 0.022575 | 0.28035043 | 0.008928302 | 0.000154674 | 0.05395696
1514 | 675 | 0.002575 | 0.0002 | 0.022575 | 0.350183614 | 0.007158878 | 0.000163476 | 0.045359554
1515 | 700 | 0.002575 | 0.0002 | 0.022575 | 0.449630468 | 0.005598328 | 0.000171018 | 0.037824054
1516 | 725 | 0.002575 | 0.0002 | 0.022575 | 0.594585973 | 0.004261477 | 0.000178681 | 0.031265216
1517 | 750 | 0.002575 | 0.0002 | 0.022575 | 0.808165788 | 0.003163561 | 0.00018913 | 0.025681311
1518 | 775 | 0.002575 | 0.0002 | 0.022575 | 1 | 0.002575 | 0.0002 | 0.022575
1519 | 800 | 0.002575 | 0.0002 | 0.022575 | 1 | 0.002575 | 0.0002 | 0.022575
1520 | 825 | 0.002575 | 0.0002 | 0.022575 | 1 | 0.002575 | 0.0002 | 0.022575
1521 | 850 | 0.002575 | 0.0002 | 0.022575 | 1 | 0.002575 | 0.0002 | 0.022575
1522 | 650 | 0.002575 | 0.0002 | 0.0262875 | 0.305342524 | 0.008231965 | 0.000163677 | 0.059302243
1523 | 675 | 0.002575 | 0.0002 | 0.0262875 | 0.383573159 | 0.006562347 | 0.00017128 | 0.049811108
1524 | 700 | 0.002575 | 0.0002 | 0.0262875 | 0.495163128 | 0.005103417 | 0.000177571 | 0.041482537
1525 | 725 | 0.002575 | 0.0002 | 0.0262875 | 0.65801532 | 0.003865143 | 0.000184306 | 0.034232085
1526 | 750 | 0.002575 | 0.0002 | 0.0262875 | 0.898159022 | 0.002857033 | 0.000194746 | 0.028069721
1527 | 775 | 0.002575 | 0.0002 | 0.0262875 | 1 | 0.002575 | 0.0002 | 0.0262875
1528 | 800 | 0.002575 | 0.0002 | 0.0262875 | 1 | 0.002575 | 0.0002 | 0.0262875
1529 | 825 | 0.002575 | 0.0002 | 0.0262875 | 1 | 0.002575 | 0.0002 | 0.0262875
1530 | 850 | 0.002575 | 0.0002 | 0.0262875 | 1 | 0.002575 | 0.0002 | 0.0262875
1531 | 650 | 0.002575 | 0.0002 | 0.03 | 0.332536311 | 0.007585235 | 0.00017179 | 0.063919594
1532 | 675 | 0.002575 | 0.0002 | 0.03 | 0.419742362 | 0.006017566 | 0.000178087 | 0.053650095
1533 | 700 | 0.002575 | 0.0002 | 0.03 | 0.544238307 | 0.004658854 | 0.00018313 | 0.044628204
1534 | 725 | 0.002575 | 0.0002 | 0.03 | 0.726009142 | 0.003514676 | 0.000189053 | 0.036773622
1535 | 750 | 0.002575 | 0.0002 | 0.03 | 0.994137849 | 0.002589706 | 0.000199724 | 0.030108911
1536 | 775 | 0.002575 | 0.0002 | 0.03 | 1 | 0.002575 | 0.0002 | 0.03
1537 | 800 | 0.002575 | 0.0002 | 0.03 | 1 | 0.002575 | 0.0002 | 0.03
1538 | 825 | 0.002575 | 0.0002 | 0.03 | 1 | 0.002575 | 0.0002 | 0.03
1539 | 850 | 0.002575 | 0.0002 | 0.03 | 1 | 0.002575 | 0.0002 | 0.03
1540 | 650 | 0.002575 | 0.002675 | 0.0003 | 0.168110141 | 0.014100686 | 0.001235369 | 0.001019888
1541 | 675 | 0.002575 | 0.002675 | 0.0003 | 0.199996323 | 0.011914507 | 0.001393057 | 0.000864337
1542 | 700 | 0.002575 | 0.002675 | 0.0003 | 0.243717364 | 0.009853474 | 0.001555376 | 0.000729062
1543 | 725 | 0.002575 | 0.002675 | 0.0003 | 0.304690734 | 0.007961325 | 0.001720301 | 0.000612271
1544 | 750 | 0.002575 | 0.002675 | 0.0003 | 0.390125871 | 0.006291835 | 0.001887137 | 0.000512998
1545 | 775 | 0.002575 | 0.002675 | 0.0003 | 0.507151366 | 0.004902377 | 0.00206429 | 0.00043307
1546 | 800 | 0.002575 | 0.002675 | 0.0003 | 0.672709485 | 0.003748823 | 0.002285251 | 0.000369517
1547 | 825 | 0.002575 | 0.002675 | 0.0003 | 0.920114658 | 0.002786092 | 0.002581632 | 0.000313252
1548 | 850 | 0.002575 | 0.002675 | 0.0003 | 1 | 0.002575 | 0.002675 | 0.0003
1549 | 650 | 0.002575 | 0.002675 | 0.0040125 | 0.181935416 | 0.013206675 | 0.0013901 | 0.012851555
1550 | 675 | 0.002575 | 0.002675 | 0.0040125 | 0.218127122 | 0.011058907 | 0.001546106 | 0.010886738
1551 | 700 | 0.002575 | 0.002675 | 0.0040125 | 0.268015715 | 0.009059602 | 0.001702392 | 0.009176997
1552 | 725 | 0.002575 | 0.002675 | 0.0040125 | 0.337975885 | 0.007248655 | 0.001858152 | 0.007699657
1553 | 750 | 0.002575 | 0.002675 | 0.0040125 | 0.43640564 | 0.005674736 | 0.002015263 | 0.00644501
1554 | 775 | 0.002575 | 0.002675 | 0.0040125 | 0.572217545 | 0.004380364 | 0.002190238 | 0.005440151
1555 | 800 | 0.002575 | 0.002675 | 0.0040125 | 0.768194348 | 0.003308463 | 0.002419807 | 0.004618058
1556 | 825 | 0.002575 | 0.002675 | 0.0040125 | 1 | 0.002575 | 0.002675 | 0.0040125
1557 | 850 | 0.002575 | 0.002675 | 0.0040125 | 1 | 0.002575 | 0.002675 | 0.0040125
1558 | 650 | 0.002575 | 0.002675 | 0.007725 | 0.197146824 | 0.012323367 | 0.001540278 | 0.023321667
1559 | 675 | 0.002575 | 0.002675 | 0.007725 | 0.238233903 | 0.010228887 | 0.001692666 | 0.01974478
1560 | 700 | 0.002575 | 0.002675 | 0.007725 | 0.295149951 | 0.008303183 | 0.001840921 | 0.016629749
1561 | 725 | 0.002575 | 0.002675 | 0.007725 | 0.375358853 | 0.006581754 | 0.001986086 | 0.013936387
1562 | 750 | 0.002575 | 0.002675 | 0.007725 | 0.488587603 | 0.005107444 | 0.002133442 | 0.011652151
1563 | 775 | 0.002575 | 0.002675 | 0.007725 | 0.646191681 | 0.003906587 | 0.002308284 | 0.009825343
1564 | 800 | 0.002575 | 0.002675 | 0.007725 | 0.877076801 | 0.002917792 | 0.00254946 | 0.00829318
1565 | 825 | 0.002575 | 0.002675 | 0.007725 | 1 | 0.002575 | 0.002675 | 0.007725
1566 | 850 | 0.002575 | 0.002675 | 0.007725 | 1 | 0.002575 | 0.002675 | 0.007725
1567 | 650 | 0.002575 | 0.002675 | 0.0114375 | 0.213954934 | 0.011459098 | 0.001684546 | 0.032557438
1568 | 675 | 0.002575 | 0.002675 | 0.0114375 | 0.260564092 | 0.009431663 | 0.001831227 | 0.027545996
1569 | 700 | 0.002575 | 0.002675 | 0.0114375 | 0.325415401 | 0.007589844 | 0.001969568 | 0.023177553
1570 | 725 | 0.002575 | 0.002675 | 0.0114375 | 0.417190362 | 0.005964305 | 0.002103111 | 0.019398012
1571 | 750 | 0.002575 | 0.002675 | 0.0114375 | 0.547079393 | 0.004591498 | 0.002241321 | 0.016198408
1572 | 775 | 0.002575 | 0.002675 | 0.0114375 | 0.729529793 | 0.003482027 | 0.002418192 | 0.013634185
1573 | 800 | 0.002575 | 0.002675 | 0.0114375 | 0.999488375 | 0.002576259 | 0.002674513 | 0.011440718
1574 | 825 | 0.002575 | 0.002675 | 0.0114375 | 1 | 0.002575 | 0.002675 | 0.0114375
1575 | 850 | 0.002575 | 0.002675 | 0.0114375 | 1 | 0.002575 | 0.002675 | 0.0114375
1576 | 650 | 0.002575 | 0.002675 | 0.01515 | 0.23255316 | 0.010622192 | 0.00182163 | 0.040673128
1577 | 675 | 0.002575 | 0.002675 | 0.01515 | 0.285336149 | 0.008673905 | 0.001960452 | 0.034388533
1578 | 700 | 0.002575 | 0.002675 | 0.01515 | 0.359053836 | 0.00692426 | 0.002087232 | 0.028904019
1579 | 725 | 0.002575 | 0.002675 | 0.01515 | 0.46372707 | 0.005398719 | 0.002208605 | 0.024156751
1580 | 750 | 0.002575 | 0.002675 | 0.01515 | 0.612136915 | 0.004127056 | 0.00233892 | 0.02014692
1581 | 775 | 0.002575 | 0.002675 | 0.01515 | 0.822358909 | 0.003106122 | 0.002520043 | 0.016916923
1582 | 800 | 0.002575 | 0.002675 | 0.01515 | 1 | 0.002575 | 0.002675 | 0.01515
1583 | 825 | 0.002575 | 0.002675 | 0.01515 | 1 | 0.002575 | 0.002675 | 0.01515
1584 | 850 | 0.002575 | 0.002675 | 0.01515 | 1 | 0.002575 | 0.002675 | 0.01515
1585 | 650 | 0.002575 | 0.002675 | 0.0188625 | 0.253108921 | 0.009820481 | 0.001950344 | 0.047774632
1586 | 675 | 0.002575 | 0.002675 | 0.0188625 | 0.312725247 | 0.007961304 | 0.002079229 | 0.040364461
1587 | 700 | 0.002575 | 0.002675 | 0.0188625 | 0.396235922 | 0.006309731 | 0.002193151 | 0.033889514
1588 | 725 | 0.002575 | 0.002675 | 0.0188625 | 0.515110317 | 0.004885872 | 0.002302343 | 0.028283399
1589 | 750 | 0.002575 | 0.002675 | 0.0188625 | 0.683835682 | 0.003712887 | 0.002426594 | 0.023560271
1590 | 775 | 0.002575 | 0.002675 | 0.0188625 | 0.924462446 | 0.002776744 | 0.002614219 | 0.019728337
1591 | 800 | 0.002575 | 0.002675 | 0.0188625 | 1 | 0.002575 | 0.002675 | 0.0188625
1592 | 825 | 0.002575 | 0.002675 | 0.0188625 | 1 | 0.002575 | 0.002675 | 0.0188625
1593 | 850 | 0.002575 | 0.002675 | 0.0188625 | 1 | 0.002575 | 0.002675 | 0.0188625
1594 | 650 | 0.002575 | 0.002675 | 0.022575 | 0.275754136 | 0.009060798 | 0.00206963 | 0.053962367
1595 | 675 | 0.002575 | 0.002675 | 0.022575 | 0.342850586 | 0.007298164 | 0.002186722 | 0.045561781
1596 | 700 | 0.002575 | 0.002675 | 0.022575 | 0.437045307 | 0.005747976 | 0.002286944 | 0.038211759
1597 | 725 | 0.002575 | 0.002675 | 0.022575 | 0.571351725 | 0.004425089 | 0.002384484 | 0.031847319
1598 | 750 | 0.002575 | 0.002675 | 0.022575 | 0.762072081 | 0.003346469 | 0.002504978 | 0.026500331
1599 | 775 | 0.002575 | 0.002675 | 0.022575 | 1 | 0.002575 | 0.002675 | 0.022575
1600 | 800 | 0.002575 | 0.002675 | 0.022575 | 1 | 0.002575 | 0.002675 | 0.022575
1601 | 825 | 0.002575 | 0.002675 | 0.022575 | 1 | 0.002575 | 0.002675 | 0.022575
1602 | 850 | 0.002575 | 0.002675 | 0.022575 | 1 | 0.002575 | 0.002675 | 0.022575
1603 | 650 | 0.002575 | 0.002675 | 0.0262875 | 0.300576312 | 0.008348543 | 0.002178617 | 0.059332519
1604 | 675 | 0.002575 | 0.002675 | 0.0262875 | 0.37576621 | 0.006687137 | 0.002282426 | 0.050065117
1605 | 700 | 0.002575 | 0.002675 | 0.0262875 | 0.48147291 | 0.005239063 | 0.002368614 | 0.041945964
1606 | 725 | 0.002575 | 0.002675 | 0.0262875 | 0.632336901 | 0.004014283 | 0.00245552 | 0.034915838
1607 | 750 | 0.002575 | 0.002675 | 0.0262875 | 0.84660058 | 0.003024232 | 0.002575011 | 0.029027443
1608 | 775 | 0.002575 | 0.002675 | 0.0262875 | 1 | 0.002575 | 0.002675 | 0.0262875
1609 | 800 | 0.002575 | 0.002675 | 0.0262875 | 1 | 0.002575 | 0.002675 | 0.0262875
1610 | 825 | 0.002575 | 0.002675 | 0.0262875 | 1 | 0.002575 | 0.002675 | 0.0262875
1611 | 850 | 0.002575 | 0.002675 | 0.0262875 | 1 | 0.002575 | 0.002675 | 0.0262875
1612 | 650 | 0.002575 | 0.002675 | 0.03 | 0.327612516 | 0.007687398 | 0.002276688 | 0.063977211
1613 | 675 | 0.002575 | 0.002675 | 0.03 | 0.411457989 | 0.00612914 | 0.002366192 | 0.053955508
1614 | 700 | 0.002575 | 0.002675 | 0.03 | 0.529421354 | 0.004781532 | 0.00243852 | 0.045164108
1615 | 725 | 0.002575 | 0.002675 | 0.03 | 0.69784344 | 0.003650247 | 0.002516203 | 0.037553053
1616 | 750 | 0.002575 | 0.002675 | 0.03 | 0.937085384 | 0.002741928 | 0.002637593 | 0.031196312
1617 | 775 | 0.002575 | 0.002675 | 0.03 | 1 | 0.002575 | 0.002675 | 0.03
1618 | 800 | 0.002575 | 0.002675 | 0.03 | 1 | 0.002575 | 0.002675 | 0.03
1619 | 825 | 0.002575 | 0.002675 | 0.03 | 1 | 0.002575 | 0.002675 | 0.03
1620 | 850 | 0.002575 | 0.002675 | 0.03 | 1 | 0.002575 | 0.002675 | 0.03
1621 | 650 | 0.002575 | 0.00515 | 0.0003 | 0.164897397 | 0.014346743 | 0.002489893 | 0.001017782
1622 | 675 | 0.002575 | 0.00515 | 0.0003 | 0.195499903 | 0.012157473 | 0.002785567 | 0.00086467
1623 | 700 | 0.002575 | 0.00515 | 0.0003 | 0.237067908 | 0.010098458 | 0.003085768 | 0.000731759
1624 | 725 | 0.002575 | 0.00515 | 0.0003 | 0.294184945 | 0.008215367 | 0.003385088 | 0.000617326
1625 | 750 | 0.002575 | 0.00515 | 0.0003 | 0.372340938 | 0.006563852 | 0.003678995 | 0.000520522
1626 | 775 | 0.002575 | 0.00515 | 0.0003 | 0.475921277 | 0.005197387 | 0.003983219 | 0.000444156
1627 | 800 | 0.002575 | 0.00515 | 0.0003 | 0.617373705 | 0.004060563 | 0.004342489 | 0.000384072
1628 | 825 | 0.002575 | 0.00515 | 0.0003 | 0.81777614 | 0.003112759 | 0.004781397 | 0.000331975
1629 | 850 | 0.002575 | 0.00515 | 0.0003 | 1 | 0.002575 | 0.00515 | 0.0003
1630 | 650 | 0.002575 | 0.00515 | 0.0040125 | 0.178512471 | 0.013432287 | 0.002775723 | 0.012831228
1631 | 675 | 0.002575 | 0.00515 | 0.0040125 | 0.213267789 | 0.011282679 | 0.003066388 | 0.010898755
1632 | 700 | 0.002575 | 0.00515 | 0.0040125 | 0.260683738 | 0.009287012 | 0.003353863 | 0.00922032
1633 | 725 | 0.002575 | 0.00515 | 0.0040125 | 0.326105675 | 0.007486774 | 0.003634866 | 0.007774524
1634 | 750 | 0.002575 | 0.00515 | 0.0040125 | 0.415790581 | 0.005932198 | 0.003908939 | 0.00655369
1635 | 775 | 0.002575 | 0.00515 | 0.0040125 | 0.535556661 | 0.004658214 | 0.004206726 | 0.005596664
1636 | 800 | 0.002575 | 0.00515 | 0.0040125 | 0.702065393 | 0.00360028 | 0.004572074 | 0.004821378
1637 | 825 | 0.002575 | 0.00515 | 0.0040125 | 0.940590878 | 0.00272852 | 0.005038325 | 0.004140531
1638 | 850 | 0.002575 | 0.00515 | 0.0040125 | 1 | 0.002575 | 0.00515 | 0.0040125
1639 | 650 | 0.002575 | 0.00515 | 0.007725 | 0.193515721 | 0.01252889 | 0.003049194 | 0.023293857
1640 | 675 | 0.002575 | 0.00515 | 0.007725 | 0.232990012 | 0.010434026 | 0.00333209 | 0.019779347
1641 | 700 | 0.002575 | 0.00515 | 0.007725 | 0.287061653 | 0.008513556 | 0.003604124 | 0.016724494
1642 | 725 | 0.002575 | 0.00515 | 0.007725 | 0.361936762 | 0.006804181 | 0.003865145 | 0.014092279
1643 | 750 | 0.002575 | 0.00515 | 0.007725 | 0.46470679 | 0.005350032 | 0.004120003 | 0.011874901
1644 | 775 | 0.002575 | 0.00515 | 0.007725 | 0.603295827 | 0.004166328 | 0.004414853 | 0.010139453
1645 | 800 | 0.002575 | 0.00515 | 0.007725 | 0.798567214 | 0.003188517 | 0.004789886 | 0.008696993
1646 | 825 | 0.002575 | 0.00515 | 0.007725 | 1 | 0.002575 | 0.00515 | 0.007725
1647 | 850 | 0.002575 | 0.00515 | 0.007725 | 1 | 0.002575 | 0.00515 | 0.007725
1648 | 650 | 0.002575 | 0.00515 | 0.0114375 | 0.210114373 | 0.011645206 | 0.003308663 | 0.032529564
1649 | 675 | 0.002575 | 0.00515 | 0.0114375 | 0.254909754 | 0.009618932 | 0.003580802 | 0.027610877
1650 | 700 | 0.002575 | 0.00515 | 0.0114375 | 0.316491532 | 0.007783796 | 0.003834896 | 0.023331593
1651 | 725 | 0.002575 | 0.00515 | 0.0114375 | 0.402023355 | 0.006171258 | 0.004074924 | 0.019643296
1652 | 750 | 0.002575 | 0.00515 | 0.0114375 | 0.519494354 | 0.004818865 | 0.004312186 | 0.01654524
1653 | 775 | 0.002575 | 0.00515 | 0.0114375 | 0.679624626 | 0.003723009 | 0.004607486 | 0.014113181
1654 | 800 | 0.002575 | 0.00515 | 0.0114375 | 0.907159114 | 0.002825329 | 0.004996392 | 0.012049762
1655 | 825 | 0.002575 | 0.00515 | 0.0114375 | 1 | 0.002575 | 0.00515 | 0.0114375
1656 | 850 | 0.002575 | 0.00515 | 0.0114375 | 1 | 0.002575 | 0.00515 | 0.0114375
1657 | 650 | 0.002575 | 0.00515 | 0.01515 | 0.228500194 | 0.010789794 | 0.0035527 | 0.040650974
1658 | 675 | 0.002575 | 0.00515 | 0.01515 | 0.279243973 | 0.008844201 | 0.003810997 | 0.034489492
1659 | 700 | 0.002575 | 0.00515 | 0.01515 | 0.349215511 | 0.007102447 | 0.004045022 | 0.029122928
1660 | 725 | 0.002575 | 0.00515 | 0.01515 | 0.446629866 | 0.005590431 | 0.004263787 | 0.024497112
1661 | 750 | 0.002575 | 0.00515 | 0.01515 | 0.580435555 | 0.004338929 | 0.004486037 | 0.020624693
1662 | 775 | 0.002575 | 0.00515 | 0.01515 | 0.764752074 | 0.003328133 | 0.004784985 | 0.017562866
1663 | 800 | 0.002575 | 0.00515 | 0.01515 | 1 | 0.002575 | 0.00515 | 0.01515
1664 | 825 | 0.002575 | 0.00515 | 0.01515 | 1 | 0.002575 | 0.00515 | 0.01515
1665 | 850 | 0.002575 | 0.00515 | 0.01515 | 1 | 0.002575 | 0.00515 | 0.01515
1666 | 650 | 0.002575 | 0.00515 | 0.0188625 | 0.248840766 | 0.009970652 | 0.003780029 | 0.047763128
1667 | 675 | 0.002575 | 0.00515 | 0.0188625 | 0.306169541 | 0.008115598 | 0.004021511 | 0.040505769
1668 | 700 | 0.002575 | 0.00515 | 0.0188625 | 0.385411263 | 0.006472841 | 0.004233871 | 0.03417681
1669 | 725 | 0.002575 | 0.00515 | 0.0188625 | 0.495919372 | 0.005062637 | 0.004431893 | 0.028721851
1670 | 750 | 0.002575 | 0.00515 | 0.0188625 | 0.647698971 | 0.003908952 | 0.004643142 | 0.024174532
1671 | 775 | 0.002575 | 0.00515 | 0.0188625 | 0.858581728 | 0.002980077 | 0.004948162 | 0.020538238
1672 | 800 | 0.002575 | 0.00515 | 0.0188625 | 1 | 0.002575 | 0.00515 | 0.0188625
1673 | 825 | 0.002575 | 0.00515 | 0.0188625 | 1 | 0.002575 | 0.00515 | 0.0188625
1674 | 850 | 0.002575 | 0.00515 | 0.0188625 | 1 | 0.002575 | 0.00515 | 0.0188625
1675 | 650 | 0.002575 | 0.00515 | 0.022575 | 0.271270003 | 0.009194713 | 0.003989556 | 0.053965819
1676 | 675 | 0.002575 | 0.00515 | 0.022575 | 0.335810651 | 0.007437473 | 0.004211594 | 0.045746373
1677 | 700 | 0.002575 | 0.00515 | 0.022575 | 0.425175884 | 0.005896739 | 0.004401354 | 0.038568995
1678 | 725 | 0.002575 | 0.00515 | 0.022575 | 0.549937414 | 0.004587322 | 0.004579934 | 0.032384242
1679 | 750 | 0.002575 | 0.00515 | 0.022575 | 0.721438964 | 0.003525948 | 0.004786018 | 0.02725512
1680 | 775 | 0.002575 | 0.00515 | 0.022575 | 0.960732863 | 0.002675897 | 0.005098203 | 0.023092399
1681 | 800 | 0.002575 | 0.00515 | 0.022575 | 1 | 0.002575 | 0.00515 | 0.022575
1682 | 825 | 0.002575 | 0.00515 | 0.022575 | 1 | 0.002575 | 0.00515 | 0.022575
1683 | 850 | 0.002575 | 0.00515 | 0.022575 | 1 | 0.002575 | 0.00515 | 0.022575
1684 | 650 | 0.002575 | 0.00515 | 0.0262875 | 0.295879086 | 0.00846744 | 0.004180444 | 0.059354568
1685 | 675 | 0.002575 | 0.00515 | 0.0262875 | 0.368229254 | 0.006812506 | 0.004380955 | 0.050294627
1686 | 700 | 0.002575 | 0.00515 | 0.0262875 | 0.468518782 | 0.005374266 | 0.004547915 | 0.042372828
1687 | 725 | 0.002575 | 0.00515 | 0.0262875 | 0.60861139 | 0.004162555 | 0.004709047 | 0.035549172
1688 | 750 | 0.002575 | 0.00515 | 0.0262875 | 0.801336602 | 0.003187762 | 0.004913499 | 0.029911362
1689 | 775 | 0.002575 | 0.00515 | 0.0262875 | 1 | 0.002575 | 0.00515 | 0.0262875
1690 | 800 | 0.002575 | 0.00515 | 0.0262875 | 1 | 0.002575 | 0.00515 | 0.0262875
1691 | 825 | 0.002575 | 0.00515 | 0.0262875 | 1 | 0.002575 | 0.00515 | 0.0262875
1692 | 850 | 0.002575 | 0.00515 | 0.0262875 | 1 | 0.002575 | 0.00515 | 0.0262875
1693 | 650 | 0.002575 | 0.00515 | 0.03 | 0.322710037 | 0.007792538 | 0.004352199 | 0.064020702
1694 | 675 | 0.002575 | 0.00515 | 0.03 | 0.403421132 | 0.00624163 | 0.004529787 | 0.054230296
1695 | 700 | 0.002575 | 0.00515 | 0.03 | 0.515363781 | 0.004904033 | 0.004674467 | 0.045658615
1696 | 725 | 0.002575 | 0.00515 | 0.03 | 0.671763027 | 0.003785288 | 0.004820693 | 0.038278689
1697 | 750 | 0.002575 | 0.00515 | 0.03 | 0.887017138 | 0.002890779 | 0.005026989 | 0.032196775
1698 | 775 | 0.002575 | 0.00515 | 0.03 | 1 | 0.002575 | 0.00515 | 0.03
1699 | 800 | 0.002575 | 0.00515 | 0.03 | 1 | 0.002575 | 0.00515 | 0.03
1700 | 825 | 0.002575 | 0.00515 | 0.03 | 1 | 0.002575 | 0.00515 | 0.03
1701 | 850 | 0.002575 | 0.00515 | 0.03 | 1 | 0.002575 | 0.00515 | 0.03
1702 | 650 | 0.002575 | 0.007625 | 0.0003 | 0.161830884 | 0.014591414 | 0.003847547 | 0.001016781
1703 | 675 | 0.002575 | 0.007625 | 0.0003 | 0.19125081 | 0.012397635 | 0.004272002 | 0.000865685
1704 | 700 | 0.002575 | 0.007625 | 0.0003 | 0.230854461 | 0.01033954 | 0.004697332 | 0.000734729
1705 | 725 | 0.002575 | 0.007625 | 0.0003 | 0.284513494 | 0.008464542 | 0.005113946 | 0.000622242
1706 | 750 | 0.002575 | 0.007625 | 0.0003 | 0.356336742 | 0.00682979 | 0.005512017 | 0.000527449
1707 | 775 | 0.002575 | 0.007625 | 0.0003 | 0.448942839 | 0.005482321 | 0.005918895 | 0.000454263
1708 | 800 | 0.002575 | 0.007625 | 0.0003 | 0.572038833 | 0.004357182 | 0.006379555 | 0.000396896
1709 | 825 | 0.002575 | 0.007625 | 0.0003 | 0.739911664 | 0.003417416 | 0.006908877 | 0.000347806
1710 | 850 | 0.002575 | 0.007625 | 0.0003 | 0.97229271 | 0.002643713 | 0.007552032 | 0.000304129
1711 | 650 | 0.002575 | 0.007625 | 0.0040125 | 0.175253418 | 0.013655837 | 0.004251128 | 0.012821209
1712 | 675 | 0.002575 | 0.007625 | 0.0040125 | 0.208679791 | 0.011503489 | 0.004666126 | 0.010916284
1713 | 700 | 0.002575 | 0.007625 | 0.0040125 | 0.253831259 | 0.009510818 | 0.005071535 | 0.009264522
1714 | 725 | 0.002575 | 0.007625 | 0.0040125 | 0.315173644 | 0.00772073 | 0.005460656 | 0.007845517
1715 | 750 | 0.002575 | 0.007625 | 0.0040125 | 0.397249928 | 0.006184677 | 0.005828727 | 0.006652864
1716 | 775 | 0.002575 | 0.007625 | 0.0040125 | 0.50403062 | 0.00492683 | 0.006225279 | 0.005738575
1717 | 800 | 0.002575 | 0.007625 | 0.0040125 | 0.648298385 | 0.003878173 | 0.006686892 | 0.004999941
1718 | 825 | 0.002575 | 0.007625 | 0.0040125 | 0.847081519 | 0.003010977 | 0.00723612 | 0.004359443
1719 | 850 | 0.002575 | 0.007625 | 0.0040125 | 1 | 0.002575 | 0.007625 | 0.0040125
1720 | 650 | 0.002575 | 0.007625 | 0.007725 | 0.19005592 | 0.012732469 | 0.004632342 | 0.023279214
1721 | 675 | 0.002575 | 0.007625 | 0.007725 | 0.228030503 | 0.010636645 | 0.005035068 | 0.019819174
1722 | 700 | 0.002575 | 0.007625 | 0.007725 | 0.279486394 | 0.008721042 | 0.005417971 | 0.016816925
1723 | 725 | 0.002575 | 0.007625 | 0.007725 | 0.349553453 | 0.007023427 | 0.005778479 | 0.014237946
1724 | 750 | 0.002575 | 0.007625 | 0.007725 | 0.443217726 | 0.005588937 | 0.006118295 | 0.012077464
1725 | 775 | 0.002575 | 0.007625 | 0.007725 | 0.56653789 | 0.004417867 | 0.006509405 | 0.010423518
1726 | 800 | 0.002575 | 0.007625 | 0.007725 | 0.73513196 | 0.003446697 | 0.006975902 | 0.009051327
1727 | 825 | 0.002575 | 0.007625 | 0.007725 | 0.968881655 | 0.002653071 | 0.00755156 | 0.007850332
1728 | 850 | 0.002575 | 0.007625 | 0.007725 | 1 | 0.002575 | 0.007625 | 0.007725
1729 | 650 | 0.002575 | 0.007625 | 0.0114375 | 0.206441365 | 0.011830064 | 0.004990245 | 0.032513783
1730 | 675 | 0.002575 | 0.007625 | 0.0114375 | 0.249541183 | 0.009804511 | 0.005377525 | 0.027677679
1731 | 700 | 0.002575 | 0.007625 | 0.0114375 | 0.308103655 | 0.007975802 | 0.00573556 | 0.023478009
1732 | 725 | 0.002575 | 0.007625 | 0.0114375 | 0.387990848 | 0.006376128 | 0.006067091 | 0.019870843
1733 | 750 | 0.002575 | 0.007625 | 0.0114375 | 0.494636132 | 0.005043918 | 0.006381555 | 0.01686079
1734 | 775 | 0.002575 | 0.007625 | 0.0114375 | 0.636969399 | 0.003956885 | 0.006771582 | 0.014546236
1735 | 800 | 0.002575 | 0.007625 | 0.0114375 | 0.832927106 | 0.003063234 | 0.00724741 | 0.012584664
1736 | 825 | 0.002575 | 0.007625 | 0.0114375 | 1 | 0.002575 | 0.007625 | 0.0114375
1737 | 850 | 0.002575 | 0.007625 | 0.0114375 | 1 | 0.002575 | 0.007625 | 0.0114375
1738 | 650 | 0.002575 | 0.007625 | 0.01515 | 0.224599379 | 0.010957196 | 0.005324101 | 0.040637753
1739 | 675 | 0.002575 | 0.007625 | 0.01515 | 0.273427191 | 0.009013816 | 0.005692583 | 0.0345875
1740 | 700 | 0.002575 | 0.007625 | 0.01515 | 0.339925476 | 0.007279686 | 0.006023788 | 0.029328101
1741 | 725 | 0.002575 | 0.007625 | 0.01515 | 0.430756094 | 0.005781139 | 0.006326809 | 0.024812238
1742 | 750 | 0.002575 | 0.007625 | 0.01515 | 0.551959962 | 0.004548609 | 0.006623669 | 0.021071495
1743 | 775 | 0.002575 | 0.007625 | 0.01515 | 0.715598662 | 0.003544074 | 0.007012632 | 0.018147671
1744 | 800 | 0.002575 | 0.007625 | 0.01515 | 0.941641781 | 0.002726621 | 0.007502766 | 0.015641686
1745 | 825 | 0.002575 | 0.007625 | 0.01515 | 1 | 0.002575 | 0.007625 | 0.01515
1746 | 850 | 0.002575 | 0.007625 | 0.01515 | 1 | 0.002575 | 0.007625 | 0.01515
1747 | 650 | 0.002575 | 0.007625 | 0.0188625 | 0.244697824 | 0.010121816 | 0.005633263 | 0.047756609
1748 | 675 | 0.002575 | 0.007625 | 0.0188625 | 0.299867793 | 0.008270233 | 0.005979689 | 0.040638832
1749 | 700 | 0.002575 | 0.007625 | 0.0188625 | 0.375137193 | 0.006635929 | 0.006282684 | 0.034444419
1750 | 725 | 0.002575 | 0.007625 | 0.0188625 | 0.478032279 | 0.005239361 | 0.006558546 | 0.029128452
1751 | 750 | 0.002575 | 0.007625 | 0.0188625 | 0.615462105 | 0.004102078 | 0.00684402 | 0.024755794
1752 | 775 | 0.002575 | 0.007625 | 0.0188625 | 0.80243011 | 0.00317823 | 0.007233866 | 0.021273307
1753 | 800 | 0.002575 | 0.007625 | 0.0188625 | 1 | 0.002575 | 0.007625 | 0.0188625
1754 | 825 | 0.002575 | 0.007625 | 0.0188625 | 1 | 0.002575 | 0.007625 | 0.0188625
1755 | 850 | 0.002575 | 0.007625 | 0.0188625 | 1 | 0.002575 | 0.007625 | 0.0188625
1756 | 650 | 0.002575 | 0.007625 | 0.022575 | 0.266873509 | 0.009330786 | 0.005917188 | 0.053970348
1757 | 675 | 0.002575 | 0.007625 | 0.022575 | 0.32899379 | 0.007578027 | 0.006238681 | 0.045917736
1758 | 700 | 0.002575 | 0.007625 | 0.022575 | 0.413850881 | 0.006046245 | 0.006512822 | 0.038901385
1759 | 725 | 0.002575 | 0.007625 | 0.022575 | 0.529897904 | 0.004750295 | 0.006763735 | 0.032884147
1760 | 750 | 0.002575 | 0.007625 | 0.022575 | 0.685115922 | 0.003703345 | 0.007042297 | 0.027959642
1761 | 775 | 0.002575 | 0.007625 | 0.022575 | 0.897202649 | 0.002856848 | 0.007437004 | 0.023972394
1762 | 800 | 0.002575 | 0.007625 | 0.022575 | 1 | 0.002575 | 0.007625 | 0.022575
1763 | 825 | 0.002575 | 0.007625 | 0.022575 | 1 | 0.002575 | 0.007625 | 0.022575
1764 | 850 | 0.002575 | 0.007625 | 0.022575 | 1 | 0.002575 | 0.007625 | 0.022575
1765 | 650 | 0.002575 | 0.007625 | 0.0262875 | 0.291223053 | 0.008589494 | 0.006175527 | 0.059374264
1766 | 675 | 0.002575 | 0.007625 | 0.0262875 | 0.360877558 | 0.006939824 | 0.006469839 | 0.050506639
1767 | 700 | 0.002575 | 0.007625 | 0.0262875 | 0.45609686 | 0.005510777 | 0.006715299 | 0.042770823
1768 | 725 | 0.002575 | 0.007625 | 0.0262875 | 0.586322488 | 0.004312136 | 0.006944228 | 0.036142065
1769 | 750 | 0.002575 | 0.007625 | 0.0262875 | 0.760758381 | 0.003349972 | 0.007220204 | 0.030734717
1770 | 775 | 0.002575 | 0.007625 | 0.0262875 | 0.999434115 | 0.002576398 | 0.007624039 | 0.02629585
1771 | 800 | 0.002575 | 0.007625 | 0.0262875 | 1 | 0.002575 | 0.007625 | 0.0262875
1772 | 825 | 0.002575 | 0.007625 | 0.0262875 | 1 | 0.002575 | 0.007625 | 0.0262875
1773 | 850 | 0.002575 | 0.007625 | 0.0262875 | 1 | 0.002575 | 0.007625 | 0.0262875
1774 | 650 | 0.002575 | 0.007625 | 0.03 | 0.317796024 | 0.00790159 | 0.006408234 | 0.064059055
1775 | 675 | 0.002575 | 0.007625 | 0.03 | 0.39552805 | 0.006356543 | 0.006673911 | 0.054484201
1776 | 700 | 0.002575 | 0.007625 | 0.03 | 0.501823332 | 0.005028194 | 0.006891663 | 0.046121491
1777 | 725 | 0.002575 | 0.007625 | 0.03 | 0.647173751 | 0.003922 | 0.007102171 | 0.038962258
1778 | 750 | 0.002575 | 0.007625 | 0.03 | 0.84208096 | 0.003038629 | 0.007379688 | 0.033132295
1779 | 775 | 0.002575 | 0.007625 | 0.03 | 1 | 0.002575 | 0.007625 | 0.03
1780 | 800 | 0.002575 | 0.007625 | 0.03 | 1 | 0.002575 | 0.007625 | 0.03
1781 | 825 | 0.002575 | 0.007625 | 0.03 | 1 | 0.002575 | 0.007625 | 0.03
1782 | 850 | 0.002575 | 0.007625 | 0.03 | 1 | 0.002575 | 0.007625 | 0.03
1783 | 650 | 0.002575 | 0.0101 | 0.0003 | 0.158916488 | 0.01483338 | 0.005301769 | 0.001016703
1784 | 675 | 0.002575 | 0.0101 | 0.0003 | 0.187242215 | 0.012634292 | 0.005844636 | 0.000867246
1785 | 700 | 0.002575 | 0.0101 | 0.0003 | 0.225040023 | 0.010576698 | 0.006381848 | 0.000737893
1786 | 725 | 0.002575 | 0.0101 | 0.0003 | 0.275562474 | 0.008709608 | 0.006899277 | 0.000627011
1787 | 750 | 0.002575 | 0.0101 | 0.0003 | 0.34178165 | 0.007091408 | 0.00738124 | 0.000533862
1788 | 775 | 0.002575 | 0.0101 | 0.0003 | 0.425206359 | 0.005760204 | 0.007873217 | 0.000463642
1789 | 800 | 0.002575 | 0.0101 | 0.0003 | 0.533682321 | 0.004644093 | 0.008410696 | 0.000408503
1790 | 825 | 0.002575 | 0.0101 | 0.0003 | 0.677258398 | 0.003709419 | 0.009001968 | 0.000361764
1791 | 850 | 0.002575 | 0.0101 | 0.0003 | 0.869127509 | 0.002935413 | 0.00967883 | 0.000320646
1792 | 650 | 0.002575 | 0.0101 | 0.0040125 | 0.172155882 | 0.013876719 | 0.005808665 | 0.012819574
1793 | 675 | 0.002575 | 0.0101 | 0.0040125 | 0.204345048 | 0.011721255 | 0.006337062 | 0.01093799
1794 | 700 | 0.002575 | 0.0101 | 0.0040125 | 0.247403899 | 0.00973151 | 0.006847159 | 0.009308957
1795 | 725 | 0.002575 | 0.0101 | 0.0040125 | 0.305032849 | 0.007951681 | 0.007328366 | 0.007912838
1796 | 750 | 0.002575 | 0.0101 | 0.0040125 | 0.380369127 | 0.006434224 | 0.007770688 | 0.00674392
1797 | 775 | 0.002575 | 0.0101 | 0.0040125 | 0.476363895 | 0.005189423 | 0.008249912 | 0.005869551
1798 | 800 | 0.002575 | 0.0101 | 0.0040125 | 0.603011362 | 0.0041477 | 0.008782972 | 0.005161168
1799 | 825 | 0.002575 | 0.0101 | 0.0040125 | 0.772287465 | 0.003282711 | 0.009386516 | 0.004552494
1800 | 850 | 0.002575 | 0.0101 | 0.0040125 | 0.999759406 | 0.00257558 | 0.010099281 | 0.004012968
1801 | 650 | 0.002575 | 0.0101 | 0.007725 | 0.186757753 | 0.012934051 | 0.006282162 | 0.02327511
1802 | 675 | 0.002575 | 0.0101 | 0.007725 | 0.223326956 | 0.010837136 | 0.006793791 | 0.019862643
1803 | 700 | 0.002575 | 0.0101 | 0.007725 | 0.272352863 | 0.008926515 | 0.007274917 | 0.016906581
1804 | 725 | 0.002575 | 0.0101 | 0.007725 | 0.338027659 | 0.007240942 | 0.007719841 | 0.014374351
1805 | 750 | 0.002575 | 0.0101 | 0.007725 | 0.423614517 | 0.005826421 | 0.008125665 | 0.012262901
1806 | 775 | 0.002575 | 0.0101 | 0.007725 | 0.534334952 | 0.004664524 | 0.00859836 | 0.010685091
1807 | 800 | 0.002575 | 0.0101 | 0.007725 | 0.681876903 | 0.003697948 | 0.009131261 | 0.009371288
1808 | 825 | 0.002575 | 0.0101 | 0.007725 | 0.880336577 | 0.00290355 | 0.009753236 | 0.008230635
1809 | 850 | 0.002575 | 0.0101 | 0.007725 | 1 | 0.002575 | 0.0101 | 0.007725
1810 | 650 | 0.002575 | 0.0101 | 0.0114375 | 0.20292038 | 0.012014012 | 0.006722856 | 0.032507727
1811 | 675 | 0.002575 | 0.0101 | 0.0114375 | 0.244420772 | 0.009989127 | 0.007214837 | 0.027745319
1812 | 700 | 0.002575 | 0.0101 | 0.0114375 | 0.300163931 | 0.008167015 | 0.007665247 | 0.023617132
1813 | 725 | 0.002575 | 0.0101 | 0.0114375 | 0.374875714 | 0.006580577 | 0.008074536 | 0.020082763
1814 | 750 | 0.002575 | 0.0101 | 0.0114375 | 0.472084507 | 0.005267151 | 0.008455689 | 0.017167598
1815 | 775 | 0.002575 | 0.0101 | 0.0114375 | 0.599633214 | 0.004187019 | 0.008919509 | 0.014945053
1816 | 800 | 0.002575 | 0.0101 | 0.0114375 | 0.77073842 | 0.003295599 | 0.0094569 | 0.013068694
1817 | 825 | 0.002575 | 0.0101 | 0.0114375 | 1 | 0.002575 | 0.0101 | 0.0114375
1818 | 850 | 0.002575 | 0.0101 | 0.0114375 | 1 | 0.002575 | 0.0101 | 0.0114375
1819 | 650 | 0.002575 | 0.0101 | 0.01515 | 0.22083094 | 0.011124988 | 0.007131331 | 0.040632116
1820 | 675 | 0.002575 | 0.0101 | 0.01515 | 0.267840012 | 0.009183712 | 0.007600459 | 0.034682633
1821 | 700 | 0.002575 | 0.0101 | 0.01515 | 0.331079237 | 0.00745733 | 0.008018733 | 0.029521098
1822 | 725 | 0.002575 | 0.0101 | 0.01515 | 0.41585053 | 0.005972661 | 0.008393831 | 0.025105599
1823 | 750 | 0.002575 | 0.0101 | 0.01515 | 0.526194936 | 0.004756594 | 0.008756867 | 0.0214984
1824 | 775 | 0.002575 | 0.0101 | 0.01515 | 0.672581232 | 0.003757316 | 0.00921476 | 0.0186873
1825 | 800 | 0.002575 | 0.0101 | 0.01515 | 0.869696461 | 0.00293995 | 0.009761729 | 0.016290466
1826 | 825 | 0.002575 | 0.0101 | 0.01515 | 1 | 0.002575 | 0.0101 | 0.01515
1827 | 850 | 0.002575 | 0.0101 | 0.01515 | 1 | 0.002575 | 0.0101 | 0.01515
1828 | 650 | 0.002575 | 0.0101 | 0.0188625 | 0.240657542 | 0.010274712 | 0.007508025 | 0.047755265
1829 | 675 | 0.002575 | 0.0101 | 0.0188625 | 0.29376646 | 0.008426331 | 0.007951115 | 0.040765312
1830 | 700 | 0.002575 | 0.0101 | 0.0188625 | 0.365291461 | 0.006800495 | 0.008336376 | 0.034695394
1831 | 725 | 0.002575 | 0.0101 | 0.0188625 | 0.461152343 | 0.005417981 | 0.008679585 | 0.029508117
1832 | 750 | 0.002575 | 0.0101 | 0.0188625 | 0.586156645 | 0.004294932 | 0.009029992 | 0.025300533
1833 | 775 | 0.002575 | 0.0101 | 0.0188625 | 0.753267154 | 0.003374558 | 0.00948595 | 0.021953777
1834 | 800 | 0.002575 | 0.0101 | 0.0188625 | 0.978474891 | 0.002628833 | 0.010047998 | 0.019080475
1835 | 825 | 0.002575 | 0.0101 | 0.0188625 | 1 | 0.002575 | 0.0101 | 0.0188625
1836 | 850 | 0.002575 | 0.0101 | 0.0188625 | 1 | 0.002575 | 0.0101 | 0.0188625
1837 | 650 | 0.002575 | 0.0101 | 0.022575 | 0.262540267 | 0.009469837 | 0.00785327 | 0.053977987
1838 | 675 | 0.002575 | 0.0101 | 0.022575 | 0.322338168 | 0.007721066 | 0.008267499 | 0.046079368
1839 | 700 | 0.002575 | 0.0101 | 0.022575 | 0.402927888 | 0.006198112 | 0.008619594 | 0.039213608
1840 | 725 | 0.002575 | 0.0101 | 0.022575 | 0.510890248 | 0.004916038 | 0.008934061 | 0.033353408
1841 | 750 | 0.002575 | 0.0101 | 0.022575 | 0.652033054 | 0.003881112 | 0.009276964 | 0.028622089
1842 | 775 | 0.002575 | 0.0101 | 0.022575 | 0.841534741 | 0.003036638 | 0.009735284 | 0.024790243
1843 | 800 | 0.002575 | 0.0101 | 0.022575 | 1 | 0.002575 | 0.0101 | 0.022575
1844 | 825 | 0.002575 | 0.0101 | 0.022575 | 1 | 0.002575 | 0.0101 | 0.022575
1845 | 850 | 0.002575 | 0.0101 | 0.022575 | 1 | 0.002575 | 0.0101 | 0.022575
1846 | 650 | 0.002575 | 0.0101 | 0.0262875 | 0.286582076 | 0.008715582 | 0.008167419 | 0.059395658
1847 | 675 | 0.002575 | 0.0101 | 0.0262875 | 0.353639228 | 0.00707043 | 0.008550617 | 0.050706621
1848 | 700 | 0.002575 | 0.0101 | 0.0262875 | 0.44404078 | 0.005650304 | 0.00887021 | 0.043146311
1849 | 725 | 0.002575 | 0.0101 | 0.0262875 | 0.565074854 | 0.004465127 | 0.009159831 | 0.036702329
1850 | 750 | 0.002575 | 0.0101 | 0.0262875 | 0.723725093 | 0.003513006 | 0.009499971 | 0.031512027
1851 | 775 | 0.002575 | 0.0101 | 0.0262875 | 0.937009674 | 0.002740406 | 0.009965222 | 0.027244633
1852 | 800 | 0.002575 | 0.0101 | 0.0262875 | 1 | 0.002575 | 0.0101 | 0.0262875
1853 | 825 | 0.002575 | 0.0101 | 0.0262875 | 1 | 0.002575 | 0.0101 | 0.0262875
1854 | 850 | 0.002575 | 0.0101 | 0.0262875 | 1 | 0.002575 | 0.0101 | 0.0262875
1855 | 650 | 0.002575 | 0.0101 | 0.03 | 0.312841558 | 0.008015483 | 0.008451001 | 0.06409843
1856 | 675 | 0.002575 | 0.0101 | 0.03 | 0.387693739 | 0.006475303 | 0.00880183 | 0.054724721
1857 | 700 | 0.002575 | 0.0101 | 0.03 | 0.48860468 | 0.005155798 | 0.009090399 | 0.046560782
1858 | 725 | 0.002575 | 0.0101 | 0.03 | 0.623620701 | 0.004062529 | 0.009359664 | 0.039612998
1859 | 750 | 0.002575 | 0.0101 | 0.03 | 0.800988475 | 0.003187577 | 0.009701403 | 0.034019344
1860 | 775 | 0.002575 | 0.0101 | 0.03 | 1 | 0.002575 | 0.0101 | 0.03
1861 | 800 | 0.002575 | 0.0101 | 0.03 | 1 | 0.002575 | 0.0101 | 0.03
1862 | 825 | 0.002575 | 0.0101 | 0.03 | 1 | 0.002575 | 0.0101 | 0.03
1863 | 850 | 0.002575 | 0.0101 | 0.03 | 1 | 0.002575 | 0.0101 | 0.03
1864 | 650 | 0.002575 | 0.012575 | 0.0003 | 0.15615373 | 0.015071828 | 0.006844204 | 0.001017365
1865 | 675 | 0.002575 | 0.012575 | 0.0003 | 0.183460633 | 0.012867214 | 0.007494401 | 0.00086922
1866 | 700 | 0.002575 | 0.012575 | 0.0003 | 0.219583782 | 0.010810298 | 0.00813018 | 0.000741171
1867 | 725 | 0.002575 | 0.012575 | 0.0003 | 0.267228742 | 0.008951559 | 0.008732804 | 0.000631612
1868 | 750 | 0.002575 | 0.012575 | 0.0003 | 0.328414396 | 0.007350415 | 0.00928068 | 0.000539814
1869 | 775 | 0.002575 | 0.012575 | 0.0003 | 0.404010769 | 0.006033435 | 0.009845076 | 0.000472461
1870 | 800 | 0.002575 | 0.012575 | 0.0003 | 0.500464753 | 0.004924935 | 0.010441803 | 0.000419211
1871 | 825 | 0.002575 | 0.012575 | 0.0003 | 0.624997549 | 0.003994033 | 0.011077246 | 0.000374402
1872 | 850 | 0.002575 | 0.012575 | 0.0003 | 0.78673602 | 0.003219157 | 0.01177412 | 0.000335338
1873 | 650 | 0.002575 | 0.012575 | 0.0040125 | 0.169212222 | 0.014094755 | 0.007439567 | 0.012824492
1874 | 675 | 0.002575 | 0.012575 | 0.0040125 | 0.200240728 | 0.011936275 | 0.008070199 | 0.010962628
1875 | 700 | 0.002575 | 0.012575 | 0.0040125 | 0.241347118 | 0.009949873 | 0.008672064 | 0.009353014
1876 | 725 | 0.002575 | 0.012575 | 0.0040125 | 0.295555633 | 0.008180929 | 0.009230505 | 0.007976574
1877 | 750 | 0.002575 | 0.012575 | 0.0040125 | 0.364830209 | 0.006682761 | 0.009729937 | 0.006827798
1878 | 775 | 0.002575 | 0.012575 | 0.0040125 | 0.451690232 | 0.005448485 | 0.010281082 | 0.00599207
1879 | 800 | 0.002575 | 0.012575 | 0.0040125 | 0.563901895 | 0.0044125 | 0.010868639 | 0.005309567
1880 | 825 | 0.002575 | 0.012575 | 0.0040125 | 0.710138073 | 0.003548819 | 0.011509696 | 0.004727344
1881 | 850 | 0.002575 | 0.012575 | 0.0040125 | 0.901217867 | 0.002837625 | 0.012231656 | 0.004215158
1882 | 650 | 0.002575 | 0.012575 | 0.007725 | 0.183607634 | 0.013133918 | 0.00799048 | 0.02327915
1883 | 675 | 0.002575 | 0.012575 | 0.007725 | 0.218848394 | 0.011036172 | 0.00860014 | 0.019908322
1884 | 700 | 0.002575 | 0.012575 | 0.007725 | 0.265593686 | 0.009131055 | 0.009167333 | 0.016993043
1885 | 725 | 0.002575 | 0.012575 | 0.007725 | 0.327206979 | 0.007458246 | 0.009682862 | 0.014502196
1886 | 750 | 0.002575 | 0.012575 | 0.007725 | 0.405653725 | 0.006062674 | 0.010148927 | 0.012452377
1887 | 775 | 0.002575 | 0.012575 | 0.007725 | 0.505633674 | 0.004908823 | 0.010683847 | 0.010929245
1888 | 800 | 0.002575 | 0.012575 | 0.007725 | 0.635970371 | 0.003945854 | 0.011266848 | 0.009665849
1889 | 825 | 0.002575 | 0.012575 | 0.007725 | 0.806920265 | 0.003150159 | 0.011919481 | 0.008576064
1890 | 850 | 0.002575 | 0.012575 | 0.007725 | 1 | 0.002575 | 0.012575 | 0.007725
1891 | 650 | 0.002575 | 0.012575 | 0.0114375 | 0.199533318 | 0.012197634 | 0.00849968 | 0.032509311
1892 | 675 | 0.002575 | 0.012575 | 0.0114375 | 0.239510649 | 0.010173707 | 0.009086061 | 0.027812896
1893 | 700 | 0.002575 | 0.012575 | 0.0114375 | 0.292592873 | 0.008358714 | 0.009617713 | 0.023749268
1894 | 725 | 0.002575 | 0.012575 | 0.0114375 | 0.362500257 | 0.006786279 | 0.010092144 | 0.02028069
1895 | 750 | 0.002575 | 0.012575 | 0.0114375 | 0.451427426 | 0.00548985 | 0.010532734 | 0.017462002
1896 | 775 | 0.002575 | 0.012575 | 0.0114375 | 0.566355229 | 0.004415931 | 0.011055084 | 0.015317411
1897 | 800 | 0.002575 | 0.012575 | 0.0114375 | 0.717174133 | 0.003525927 | 0.011638366 | 0.01351531
1898 | 825 | 0.002575 | 0.012575 | 0.0114375 | 0.915601491 | 0.002797985 | 0.012308957 | 0.011948609
1899 | 850 | 0.002575 | 0.012575 | 0.0114375 | 1 | 0.002575 | 0.012575 | 0.0114375
1900 | 650 | 0.002575 | 0.012575 | 0.01515 | 0.21717371 | 0.011293935 | 0.008969448 | 0.040632875
1901 | 675 | 0.002575 | 0.012575 | 0.01515 | 0.262438691 | 0.009354977 | 0.009529718 | 0.034775005
1902 | 700 | 0.002575 | 0.012575 | 0.01515 | 0.322585388 | 0.007636799 | 0.010025134 | 0.029703279
1903 | 725 | 0.002575 | 0.012575 | 0.01515 | 0.401708915 | 0.006166791 | 0.01046095 | 0.025379911
1904 | 750 | 0.002575 | 0.012575 | 0.01515 | 0.50251425 | 0.004965351 | 0.010882939 | 0.021901706
1905 | 775 | 0.002575 | 0.012575 | 0.01515 | 0.634213138 | 0.003970357 | 0.011396824 | 0.019192202
1906 | 800 | 0.002575 | 0.012575 | 0.01515 | 0.807720444 | 0.003152371 | 0.01198554 | 0.016891378
1907 | 825 | 0.002575 | 0.012575 | 0.01515 | 1 | 0.002575 | 0.012575 | 0.01515
1908 | 850 | 0.002575 | 0.012575 | 0.01515 | 1 | 0.002575 | 0.012575 | 0.01515
1909 | 650 | 0.002575 | 0.012575 | 0.0188625 | 0.236696919 | 0.0104302 | 0.009401531 | 0.047759143
1910 | 675 | 0.002575 | 0.012575 | 0.0188625 | 0.287816415 | 0.008585086 | 0.00993277 | 0.040886615
1911 | 700 | 0.002575 | 0.012575 | 0.0188625 | 0.355770062 | 0.006968065 | 0.010391701 | 0.034932319
1912 | 725 | 0.002575 | 0.012575 | 0.0188625 | 0.445046347 | 0.00560039 | 0.010792153 | 0.02986468
1913 | 750 | 0.002575 | 0.012575 | 0.0188625 | 0.559162939 | 0.004489381 | 0.011201749 | 0.025816354
1914 | 775 | 0.002575 | 0.012575 | 0.0188625 | 0.709364076 | 0.003571522 | 0.011711418 | 0.022592661
1915 | 800 | 0.002575 | 0.012575 | 0.0188625 | 0.907485076 | 0.002823488 | 0.012311057 | 0.019833804
1916 | 825 | 0.002575 | 0.012575 | 0.0188625 | 1 | 0.002575 | 0.012575 | 0.0188625
1917 | 850 | 0.002575 | 0.012575 | 0.0188625 | 1 | 0.002575 | 0.012575 | 0.0188625
1918 | 650 | 0.002575 | 0.012575 | 0.022575 | 0.258246216 | 0.009612776 | 0.00979726 | 0.053990182
1919 | 675 | 0.002575 | 0.012575 | 0.022575 | 0.315788973 | 0.007867862 | 0.010296863 | 0.046234103
1920 | 700 | 0.002575 | 0.012575 | 0.022575 | 0.392288456 | 0.006353954 | 0.010719726 | 0.039509542
1921 | 725 | 0.002575 | 0.012575 | 0.022575 | 0.492648398 | 0.005086535 | 0.011088846 | 0.033796954
1922 | 750 | 0.002575 | 0.012575 | 0.022575 | 0.621484867 | 0.004061112 | 0.011491576 | 0.029251602
1923 | 775 | 0.002575 | 0.012575 | 0.022575 | 0.791743228 | 0.003217685 | 0.012001501 | 0.025561403
1924 | 800 | 0.002575 | 0.012575 | 0.022575 | 1 | 0.002575 | 0.012575 | 0.022575
1925 | 825 | 0.002575 | 0.012575 | 0.022575 | 1 | 0.002575 | 0.012575 | 0.022575
1926 | 850 | 0.002575 | 0.012575 | 0.022575 | 1 | 0.002575 | 0.012575 | 0.022575
1927 | 650 | 0.002575 | 0.012575 | 0.0262875 | 0.281931135 | 0.008846641 | 0.010157749 | 0.059421639
1928 | 675 | 0.002575 | 0.012575 | 0.0262875 | 0.346452465 | 0.007205662 | 0.010623752 | 0.050898886
1929 | 700 | 0.002575 | 0.012575 | 0.0262875 | 0.432214517 | 0.005794539 | 0.011011744 | 0.043504475
1930 | 725 | 0.002575 | 0.012575 | 0.0262875 | 0.544564055 | 0.004623595 | 0.011354279 | 0.037235965
1931 | 750 | 0.002575 | 0.012575 | 0.0262875 | 0.689440163 | 0.003678709 | 0.011755021 | 0.03225387
1932 | 775 | 0.002575 | 0.012575 | 0.0262875 | 0.88107513 | 0.002906075 | 0.012269905 | 0.028143447
1933 | 800 | 0.002575 | 0.012575 | 0.0262875 | 1 | 0.002575 | 0.012575 | 0.0262875
1934 | 825 | 0.002575 | 0.012575 | 0.0262875 | 1 | 0.002575 | 0.012575 | 0.0262875
1935 | 850 | 0.002575 | 0.012575 | 0.0262875 | 1 | 0.002575 | 0.012575 | 0.0262875
1936 | 650 | 0.002575 | 0.012575 | 0.03 | 0.307819945 | 0.008135181 | 0.010484109 | 0.064143164
1937 | 675 | 0.002575 | 0.012575 | 0.03 | 0.37984706 | 0.006599307 | 0.010915389 | 0.054957656
1938 | 700 | 0.002575 | 0.012575 | 0.03 | 0.475549872 | 0.0052886 | 0.011270501 | 0.046982987
1939 | 725 | 0.002575 | 0.012575 | 0.03 | 0.600753952 | 0.004209008 | 0.011591775 | 0.040237993
1940 | 750 | 0.002575 | 0.012575 | 0.03 | 0.762846562 | 0.003339441 | 0.011994822 | 0.034869861
1941 | 775 | 0.002575 | 0.012575 | 0.03 | 0.976916919 | 0.002633148 | 0.012519526 | 0.030384773
1942 | 800 | 0.002575 | 0.012575 | 0.03 | 1 | 0.002575 | 0.012575 | 0.03
1943 | 825 | 0.002575 | 0.012575 | 0.03 | 1 | 0.002575 | 0.012575 | 0.03
1944 | 850 | 0.002575 | 0.012575 | 0.03 | 1 | 0.002575 | 0.012575 | 0.03
1945 | 650 | 0.002575 | 0.01505 | 0.0003 | 0.153536726 | 0.015306447 | 0.008465442 | 0.001018596
1946 | 675 | 0.002575 | 0.01505 | 0.0003 | 0.179887594 | 0.013096607 | 0.009211611 | 0.000871484
1947 | 700 | 0.002575 | 0.01505 | 0.0003 | 0.214443169 | 0.011041045 | 0.009932929 | 0.000744491
1948 | 725 | 0.002575 | 0.01505 | 0.0003 | 0.259419529 | 0.009191587 | 0.010606166 | 0.000636025
1949 | 750 | 0.002575 | 0.01505 | 0.0003 | 0.316025742 | 0.007608507 | 0.01120401 | 0.000545336
1950 | 775 | 0.002575 | 0.01505 | 0.0003 | 0.384847842 | 0.006304046 | 0.011831835 | 0.000480838
1951 | 800 | 0.002575 | 0.01505 | 0.0003 | 0.471176609 | 0.005202424 | 0.012474649 | 0.000429232
1952 | 825 | 0.002575 | 0.01505 | 0.0003 | 0.580275372 | 0.004274743 | 0.013142179 | 0.000386061
1953 | 850 | 0.002575 | 0.01505 | 0.0003 | 0.718582083 | 0.003499031 | 0.013850945 | 0.000348713
1954 | 650 | 0.002575 | 0.01505 | 0.0040125 | 0.166410727 | 0.014310162 | 0.009134624 | 0.012834329
1955 | 675 | 0.002575 | 0.01505 | 0.0040125 | 0.196341 | 0.012149177 | 0.009856426 | 0.010989118
1956 | 700 | 0.002575 | 0.01505 | 0.0040125 | 0.235607934 | 0.01016693 | 0.010537707 | 0.009396169
1957 | 725 | 0.002575 | 0.01505 | 0.0040125 | 0.286631448 | 0.008409892 | 0.011159739 | 0.008036764
1958 | 750 | 0.002575 | 0.01505 | 0.0040125 | 0.350435498 | 0.006931169 | 0.011712882 | 0.006918245
1959 | 775 | 0.002575 | 0.01505 | 0.0040125 | 0.429392913 | 0.005706094 | 0.012317456 | 0.006107889
1960 | 800 | 0.002575 | 0.01505 | 0.0040125 | 0.529482458 | 0.004675249 | 0.012947252 | 0.005448109
1961 | 825 | 0.002575 | 0.01505 | 0.0040125 | 0.657101653 | 0.003812607 | 0.01361498 | 0.004888629
1962 | 850 | 0.002575 | 0.01505 | 0.0040125 | 0.819906605 | 0.00309786 | 0.014340346 | 0.004399765
1963 | 650 | 0.002575 | 0.01505 | 0.007725 | 0.180589282 | 0.01333264 | 0.009749062 | 0.02328929
1964 | 675 | 0.002575 | 0.01505 | 0.007725 | 0.214562879 | 0.01123466 | 0.010446166 | 0.019955038
1965 | 700 | 0.002575 | 0.01505 | 0.007725 | 0.25914652 | 0.009335893 | 0.011087915 | 0.017075996
1966 | 725 | 0.002575 | 0.01505 | 0.007725 | 0.316963418 | 0.007676907 | 0.011661427 | 0.014622021
1967 | 750 | 0.002575 | 0.01505 | 0.007725 | 0.389042584 | 0.00629921 | 0.012180521 | 0.0126347
1968 | 775 | 0.002575 | 0.01505 | 0.007725 | 0.479696051 | 0.005152842 | 0.012765838 | 0.011159578
1969 | 800 | 0.002575 | 0.01505 | 0.007725 | 0.595612064 | 0.004193019 | 0.01338758 | 0.009940855
1970 | 825 | 0.002575 | 0.01505 | 0.007725 | 0.744359212 | 0.003396012 | 0.014061369 | 0.008895435
1971 | 850 | 0.002575 | 0.01505 | 0.007725 | 0.934645563 | 0.002742709 | 0.014810604 | 0.007976042
1972 | 650 | 0.002575 | 0.01505 | 0.0114375 | 0.196260618 | 0.012381717 | 0.010313966 | 0.03251682
1973 | 675 | 0.002575 | 0.01505 | 0.0114375 | 0.234773938 | 0.010359329 | 0.010984761 | 0.027879746
1974 | 700 | 0.002575 | 0.01505 | 0.0114375 | 0.285319586 | 0.008552269 | 0.011587073 | 0.023874743
1975 | 725 | 0.002575 | 0.01505 | 0.0114375 | 0.350718606 | 0.006994918 | 0.012115039 | 0.020465787
1976 | 750 | 0.002575 | 0.01505 | 0.0114375 | 0.432280647 | 0.005714013 | 0.012608866 | 0.017742336
1977 | 775 | 0.002575 | 0.01505 | 0.0114375 | 0.536264657 | 0.004645679 | 0.01317951 | 0.015668793
1978 | 800 | 0.002575 | 0.01505 | 0.0114375 | 0.670092856 | 0.003756737 | 0.013798202 | 0.013933138
1979 | 825 | 0.002575 | 0.01505 | 0.0114375 | 0.842425949 | 0.003025208 | 0.014484202 | 0.012431159
1980 | 850 | 0.002575 | 0.01505 | 0.0114375 | 1 | 0.002575 | 0.01505 | 0.0114375
1981 | 650 | 0.002575 | 0.01505 | 0.01515 | 0.213606051 | 0.01146494 | 0.010833455 | 0.040639088
1982 | 675 | 0.002575 | 0.01505 | 0.01515 | 0.257182321 | 0.009528795 | 0.011475581 | 0.034864816
1983 | 700 | 0.002575 | 0.01505 | 0.01515 | 0.314364814 | 0.00781956 | 0.012038532 | 0.029875843
1984 | 725 | 0.002575 | 0.01505 | 0.01515 | 0.388167839 | 0.006365296 | 0.012524413 | 0.025637284
1985 | 750 | 0.002575 | 0.01505 | 0.01515 | 0.480517912 | 0.005176553 | 0.013000757 | 0.022286003
1986 | 775 | 0.002575 | 0.01505 | 0.01515 | 0.599481031 | 0.004185223 | 0.013561134 | 0.019669671
1987 | 800 | 0.002575 | 0.01505 | 0.01515 | 0.753210162 | 0.003366322 | 0.014181957 | 0.017455615
1988 | 825 | 0.002575 | 0.01505 | 0.01515 | 0.951258939 | 0.002699043 | 0.014886585 | 0.015528749
1989 | 850 | 0.002575 | 0.01505 | 0.01515 | 1 | 0.002575 | 0.01505 | 0.01515
1990 | 650 | 0.002575 | 0.01505 | 0.0188625 | 0.2327932 | 0.010589243 | 0.011310631 | 0.047768285
1991 | 675 | 0.002575 | 0.01505 | 0.0188625 | 0.281973163 | 0.008747752 | 0.011921517 | 0.041003975
1992 | 700 | 0.002575 | 0.01505 | 0.0188625 | 0.34648524 | 0.007140185 | 0.012445507 | 0.03515736
1993 | 725 | 0.002575 | 0.01505 | 0.0188625 | 0.429531358 | 0.005788447 | 0.012893413 | 0.030201058
1994 | 750 | 0.002575 | 0.01505 | 0.0188625 | 0.534026863 | 0.004687099 | 0.013359017 | 0.026309066
1995 | 775 | 0.002575 | 0.01505 | 0.0188625 | 0.669556671 | 0.003771119 | 0.013913546 | 0.023198928
1996 | 800 | 0.002575 | 0.01505 | 0.0188625 | 0.844962314 | 0.003020484 | 0.014541915 | 0.020544515
1997 | 825 | 0.002575 | 0.01505 | 0.0188625 | 1 | 0.002575 | 0.01505 | 0.0188625
1998 | 850 | 0.002575 | 0.01505 | 0.0188625 | 1 | 0.002575 | 0.01505 | 0.0188625
1999 | 650 | 0.002575 | 0.01505 | 0.022575 | 0.253968064 | 0.009760589 | 0.011747814 | 0.054008021
2000 | 675 | 0.002575 | 0.01505 | 0.022575 | 0.309297898 | 0.00801972 | 0.012325149 | 0.046384262
2001 | 700 | 0.002575 | 0.01505 | 0.022575 | 0.38183478 | 0.006515385 | 0.012811168 | 0.039792334
2002 | 725 | 0.002575 | 0.01505 | 0.022575 | 0.474966955 | 0.005263741 | 0.013225909 | 0.034218451
2003 | 750 | 0.002575 | 0.01505 | 0.022575 | 0.592960088 | 0.004245018 | 0.013686516 | 0.029855113
2004 | 775 | 0.002575 | 0.01505 | 0.022575 | 0.746505573 | 0.003401956 | 0.014239741 | 0.026296387
2005 | 800 | 0.002575 | 0.01505 | 0.022575 | 0.945059417 | 0.00271678 | 0.01488129 | 0.023240905
2006 | 825 | 0.002575 | 0.01505 | 0.022575 | 1 | 0.002575 | 0.01505 | 0.022575
2007 | 850 | 0.002575 | 0.01505 | 0.022575 | 1 | 0.002575 | 0.01505 | 0.022575
2008 | 650 | 0.002575 | 0.01505 | 0.0262875 | 0.277246442 | 0.008983675 | 0.012146846 | 0.059454331
2009 | 675 | 0.002575 | 0.01505 | 0.0262875 | 0.339264122 | 0.007346872 | 0.012688933 | 0.051086839
2010 | 700 | 0.002575 | 0.01505 | 0.0262875 | 0.420507626 | 0.005945167 | 0.013138701 | 0.043849437
2011 | 725 | 0.002575 | 0.01505 | 0.0262875 | 0.524557497 | 0.004789595 | 0.01352576 | 0.037747351
2012 | 750 | 0.002575 | 0.01505 | 0.0262875 | 0.657331643 | 0.003848753 | 0.013986195 | 0.032968216
2013 | 775 | 0.002575 | 0.01505 | 0.0262875 | 0.830142354 | 0.003075335 | 0.014542838 | 0.029004246
2014 | 800 | 0.002575 | 0.01505 | 0.0262875 | 1 | 0.002575 | 0.01505 | 0.0262875
2015 | 825 | 0.002575 | 0.01505 | 0.0262875 | 1 | 0.002575 | 0.01505 | 0.0262875
2016 | 850 | 0.002575 | 0.01505 | 0.0262875 | 1 | 0.002575 | 0.01505 | 0.0262875
2017 | 650 | 0.002575 | 0.01505 | 0.03 | 0.302706308 | 0.008261708 | 0.012509369 | 0.064196381
2018 | 675 | 0.002575 | 0.01505 | 0.03 | 0.371928099 | 0.006729958 | 0.013015345 | 0.055187483
2019 | 700 | 0.002575 | 0.01505 | 0.03 | 0.462532009 | 0.005428352 | 0.013431346 | 0.047393195
2020 | 725 | 0.002575 | 0.01505 | 0.03 | 0.578307035 | 0.004363588 | 0.013796771 | 0.040842345
2021 | 750 | 0.002575 | 0.01505 | 0.03 | 0.727018509 | 0.003495879 | 0.014261054 | 0.035692791
2022 | 775 | 0.002575 | 0.01505 | 0.03 | 0.920112637 | 0.002788053 | 0.014825973 | 0.031366123
2023 | 800 | 0.002575 | 0.01505 | 0.03 | 1 | 0.002575 | 0.01505 | 0.03
2024 | 825 | 0.002575 | 0.01505 | 0.03 | 1 | 0.002575 | 0.01505 | 0.03
2025 | 850 | 0.002575 | 0.01505 | 0.03 | 1 | 0.002575 | 0.01505 | 0.03
2026 | 650 | 0.002575 | 0.017525 | 0.0003 | 0.151055491 | 0.015537373 | 0.010155657 | 0.001020244
2027 | 675 | 0.002575 | 0.017525 | 0.0003 | 0.176501442 | 0.013323045 | 0.010986522 | 0.000873932
2028 | 700 | 0.002575 | 0.017525 | 0.0003 | 0.209575791 | 0.011269913 | 0.011780915 | 0.000747792
2029 | 725 | 0.002575 | 0.017525 | 0.0003 | 0.252052391 | 0.009431029 | 0.012511313 | 0.00064023
2030 | 750 | 0.002575 | 0.017525 | 0.0003 | 0.304418773 | 0.007867898 | 0.013155699 | 0.000551576
2031 | 775 | 0.002575 | 0.017525 | 0.0003 | 0.367337919 | 0.006573838 | 0.013830171 | 0.000488861
2032 | 800 | 0.002575 | 0.017525 | 0.0003 | 0.44497924 | 0.005478752 | 0.014508899 | 0.000438713
2033 | 825 | 0.002575 | 0.017525 | 0.0003 | 0.541256734 | 0.004554121 | 0.015199829 | 0.000396966
2034 | 850 | 0.002575 | 0.017525 | 0.0003 | 0.660758421 | 0.003777836 | 0.015915216 | 0.00036109
2035 | 650 | 0.002575 | 0.017525 | 0.0040125 | 0.163736938 | 0.014523484 | 0.010884698 | 0.012847701
2036 | 675 | 0.002575 | 0.017525 | 0.0040125 | 0.192618706 | 0.012360847 | 0.011686944 | 0.011016572
2037 | 700 | 0.002575 | 0.017525 | 0.0040125 | 0.2301364 | 0.010383881 | 0.012436009 | 0.009438005
2038 | 725 | 0.002575 | 0.017525 | 0.0040125 | 0.278165348 | 0.00864006 | 0.013109181 | 0.008093423
2039 | 750 | 0.002575 | 0.017525 | 0.0040125 | 0.337025149 | 0.007180316 | 0.013708933 | 0.007006038
2040 | 775 | 0.002575 | 0.017525 | 0.0040125 | 0.409018291 | 0.005964061 | 0.01435685 | 0.006218303
2041 | 800 | 0.002575 | 0.017525 | 0.0040125 | 0.498735126 | 0.004938089 | 0.015019655 | 0.005578862
2042 | 825 | 0.002575 | 0.017525 | 0.0040125 | 0.610932724 | 0.004076501 | 0.01570657 | 0.005039399
2043 | 850 | 0.002575 | 0.017525 | 0.0040125 | 0.751079073 | 0.003358784 | 0.016431995 | 0.004570909
2044 | 650 | 0.002575 | 0.017525 | 0.007725 | 0.177684911 | 0.013531019 | 0.011549988 | 0.023303868
2045 | 675 | 0.002575 | 0.017525 | 0.007725 | 0.2104389 | 0.011433677 | 0.012324393 | 0.020001891
2046 | 700 | 0.002575 | 0.017525 | 0.007725 | 0.252954896 | 0.009542368 | 0.013029904 | 0.017155238
2047 | 725 | 0.002575 | 0.017525 | 0.007725 | 0.307190168 | 0.007898514 | 0.013649875 | 0.014734245
2048 | 750 | 0.002575 | 0.017525 | 0.007725 | 0.37354048 | 0.006537658 | 0.014216304 | 0.012809806
2049 | 775 | 0.002575 | 0.017525 | 0.007725 | 0.455986432 | 0.005398377 | 0.014843238 | 0.011378747
2050 | 800 | 0.002575 | 0.017525 | 0.007725 | 0.559584091 | 0.004441511 | 0.01549539 | 0.010200349
2051 | 825 | 0.002575 | 0.017525 | 0.007725 | 0.689961674 | 0.003643378 | 0.016184094 | 0.00919449
2052 | 850 | 0.002575 | 0.017525 | 0.007725 | 0.853365201 | 0.002984671 | 0.016926375 | 0.008314259
2053 | 650 | 0.002575 | 0.017525 | 0.0114375 | 0.193082256 | 0.012567205 | 0.012159287 | 0.032528921
2054 | 675 | 0.002575 | 0.017525 | 0.0114375 | 0.230175792 | 0.010547182 | 0.012904943 | 0.027945434
2055 | 700 | 0.002575 | 0.017525 | 0.0114375 | 0.278281886 | 0.008749107 | 0.013567927 | 0.023993899
2056 | 725 | 0.002575 | 0.017525 | 0.0114375 | 0.339413437 | 0.007208144 | 0.014138716 | 0.020639285
2057 | 750 | 0.002575 | 0.017525 | 0.0114375 | 0.414377484 | 0.005941178 | 0.014681749 | 0.018011214
2058 | 775 | 0.002575 | 0.017525 | 0.0114375 | 0.508736932 | 0.004878031 | 0.015292663 | 0.016003232
2059 | 800 | 0.002575 | 0.017525 | 0.0114375 | 0.628060809 | 0.003990024 | 0.015939298 | 0.01432809
2060 | 825 | 0.002575 | 0.017525 | 0.0114375 | 0.778796564 | 0.003255211 | 0.016635741 | 0.012884658
2061 | 850 | 0.002575 | 0.017525 | 0.0114375 | 0.967734334 | 0.002655041 | 0.017401834 | 0.011616049
2062 | 650 | 0.002575 | 0.017525 | 0.01515 | 0.210106649 | 0.01163902 | 0.012718516 | 0.04065007
2063 | 675 | 0.002575 | 0.017525 | 0.01515 | 0.252033479 | 0.009706418 | 0.013433543 | 0.034952342
2064 | 700 | 0.002575 | 0.017525 | 0.01515 | 0.306350032 | 0.008007103 | 0.014054806 | 0.030039827
2065 | 725 | 0.002575 | 0.017525 | 0.01515 | 0.37509768 | 0.006569918 | 0.014580712 | 0.0258793
2066 | 750 | 0.002575 | 0.017525 | 0.01515 | 0.459903575 | 0.005391743 | 0.015108871 | 0.022654803
2067 | 775 | 0.002575 | 0.017525 | 0.01515 | 0.567665945 | 0.004403656 | 0.015708392 | 0.020125028
2068 | 800 | 0.002575 | 0.017525 | 0.01515 | 0.704505358 | 0.003583738 | 0.016354675 | 0.017990736
2069 | 825 | 0.002575 | 0.017525 | 0.01515 | 0.877544886 | 0.00291126 | 0.017064987 | 0.016139249
2070 | 850 | 0.002575 | 0.017525 | 0.01515 | 1 | 0.002575 | 0.017525 | 0.01515
2071 | 650 | 0.002575 | 0.017525 | 0.0188625 | 0.228924522 | 0.010752883 | 0.013232048 | 0.047782776
2072 | 675 | 0.002575 | 0.017525 | 0.0188625 | 0.276197084 | 0.008915622 | 0.013914242 | 0.04111847
2073 | 700 | 0.002575 | 0.017525 | 0.0188625 | 0.337364038 | 0.007318405 | 0.014494787 | 0.03537228
2074 | 725 | 0.002575 | 0.017525 | 0.0188625 | 0.414465673 | 0.005983982 | 0.014980628 | 0.030519355
2075 | 750 | 0.002575 | 0.017525 | 0.0188625 | 0.510410392 | 0.004889627 | 0.01550105 | 0.026783198
2076 | 775 | 0.002575 | 0.017525 | 0.0188625 | 0.633027267 | 0.003975072 | 0.016093691 | 0.023779047
2077 | 800 | 0.002575 | 0.017525 | 0.0188625 | 0.789013521 | 0.003221708 | 0.016744922 | 0.021221578
2078 | 825 | 0.002575 | 0.017525 | 0.0188625 | 0.985940508 | 0.002609544 | 0.017475354 | 0.018994392
2079 | 850 | 0.002575 | 0.017525 | 0.0188625 | 1 | 0.002575 | 0.017525 | 0.0188625
2080 | 650 | 0.002575 | 0.017525 | 0.022575 | 0.249683805 | 0.009914334 | 0.013703108 | 0.054032362
2081 | 675 | 0.002575 | 0.017525 | 0.022575 | 0.302822971 | 0.008177973 | 0.014350469 | 0.046531727
2082 | 700 | 0.002575 | 0.017525 | 0.022575 | 0.371487412 | 0.006684026 | 0.014891811 | 0.040064448
2083 | 725 | 0.002575 | 0.017525 | 0.022575 | 0.457690224 | 0.005449592 | 0.015343026 | 0.034620424
2084 | 750 | 0.002575 | 0.017525 | 0.022575 | 0.566082761 | 0.004434377 | 0.015861555 | 0.030437972
2085 | 775 | 0.002575 | 0.017525 | 0.022575 | 0.704901617 | 0.00359116 | 0.016451857 | 0.027002673
2086 | 800 | 0.002575 | 0.017525 | 0.022575 | 0.881420371 | 0.002901919 | 0.017113492 | 0.024058374
2087 | 825 | 0.002575 | 0.017525 | 0.022575 | 1 | 0.002575 | 0.017525 | 0.022575
2088 | 850 | 0.002575 | 0.017525 | 0.022575 | 1 | 0.002575 | 0.017525 | 0.022575
2089 | 650 | 0.002575 | 0.017525 | 0.0262875 | 0.272505836 | 0.009127752 | 0.014134178 | 0.059495326
2090 | 675 | 0.002575 | 0.017525 | 0.0262875 | 0.332029032 | 0.007495435 | 0.014745296 | 0.051273136
2091 | 700 | 0.002575 | 0.017525 | 0.0262875 | 0.408832082 | 0.006103882 | 0.015249633 | 0.044184321
2092 | 725 | 0.002575 | 0.017525 | 0.0262875 | 0.504881814 | 0.004965183 | 0.015672294 | 0.038239352
2093 | 750 | 0.002575 | 0.017525 | 0.0262875 | 0.626983505 | 0.004024686 | 0.016193597 | 0.03366115
2094 | 775 | 0.002575 | 0.017525 | 0.0262875 | 0.783184755 | 0.00324988 | 0.016786219 | 0.029835425
2095 | 800 | 0.002575 | 0.017525 | 0.0262875 | 0.981322196 | 0.002621441 | 0.01746381 | 0.026542119
2096 | 825 | 0.002575 | 0.017525 | 0.0262875 | 1 | 0.002575 | 0.017525 | 0.0262875
2097 | 850 | 0.002575 | 0.017525 | 0.0262875 | 1 | 0.002575 | 0.017525 | 0.0262875
2098 | 650 | 0.002575 | 0.017525 | 0.03 | 0.297477795 | 0.00839615 | 0.01452735 | 0.064260359
2099 | 675 | 0.002575 | 0.017525 | 0.03 | 0.363886872 | 0.006868678 | 0.015101639 | 0.055417606
2100 | 700 | 0.002575 | 0.017525 | 0.03 | 0.449451195 | 0.005576828 | 0.015571904 | 0.047795186
2101 | 725 | 0.002575 | 0.017525 | 0.03 | 0.556295911 | 0.004526821 | 0.01597839 | 0.041443325
2102 | 750 | 0.002575 | 0.017525 | 0.03 | 0.693045309 | 0.003658441 | 0.01650036 | 0.036494911
2103 | 775 | 0.002575 | 0.017525 | 0.03 | 0.867606271 | 0.002948384 | 0.017100073 | 0.032318489
2104 | 800 | 0.002575 | 0.017525 | 0.03 | 1 | 0.002575 | 0.017525 | 0.03
2105 | 825 | 0.002575 | 0.017525 | 0.03 | 1 | 0.002575 | 0.017525 | 0.03
2106 | 850 | 0.002575 | 0.017525 | 0.03 | 1 | 0.002575 | 0.017525 | 0.03
2107 | 650 | 0.002575 | 0.02 | 0.0003 | 0.148697277 | 0.015765116 | 0.0119051 | 0.001022178
2108 | 675 | 0.002575 | 0.02 | 0.0003 | 0.17327897 | 0.013547393 | 0.012809747 | 0.000876477
2109 | 700 | 0.002575 | 0.02 | 0.0003 | 0.20494099 | 0.011498076 | 0.013665487 | 0.000751023
2110 | 725 | 0.002575 | 0.02 | 0.0003 | 0.24505508 | 0.009671318 | 0.014440748 | 0.00064421
2111 | 750 | 0.002575 | 0.02 | 0.0003 | 0.293537575 | 0.008128395 | 0.015125196 | 0.000557781
2112 | 775 | 0.002575 | 0.02 | 0.0003 | 0.351191418 | 0.006844449 | 0.015836555 | 0.000496593
2113 | 800 | 0.002575 | 0.02 | 0.0003 | 0.42126882 | 0.005755777 | 0.016543162 | 0.00044776
2114 | 825 | 0.002575 | 0.02 | 0.0003 | 0.50669284 | 0.004834217 | 0.017250993 | 0.000407275
2115 | 850 | 0.002575 | 0.02 | 0.0003 | 0.61074467 | 0.004057695 | 0.017969353 | 0.000372685
2116 | 650 | 0.002575 | 0.02 | 0.0040125 | 0.161174846 | 0.014735524 | 0.012681072 | 0.01286348
2117 | 675 | 0.002575 | 0.02 | 0.0040125 | 0.189046735 | 0.012572365 | 0.013553542 | 0.011044294
2118 | 700 | 0.002575 | 0.02 | 0.0040125 | 0.224886658 | 0.010602044 | 0.01435955 | 0.009478208
2119 | 725 | 0.002575 | 0.02 | 0.0040125 | 0.270076703 | 0.008872959 | 0.015072531 | 0.008146559
2120 | 750 | 0.002575 | 0.02 | 0.0040125 | 0.324438472 | 0.007431659 | 0.015713388 | 0.007091163
2121 | 775 | 0.002575 | 0.02 | 0.0040125 | 0.390225006 | 0.006224015 | 0.016396758 | 0.006324299
2122 | 800 | 0.002575 | 0.02 | 0.0040125 | 0.470934634 | 0.005202823 | 0.017085407 | 0.005703326
2123 | 825 | 0.002575 | 0.02 | 0.0040125 | 0.570115327 | 0.004342431 | 0.017786071 | 0.005181778
2124 | 850 | 0.002575 | 0.02 | 0.0040125 | 0.691683696 | 0.003622304 | 0.018509465 | 0.004731376
2125 | 650 | 0.002575 | 0.02 | 0.007725 | 0.174876239 | 0.013730025 | 0.01338587 | 0.023321595
2126 | 675 | 0.002575 | 0.02 | 0.007725 | 0.206446445 | 0.011634423 | 0.014227969 | 0.02004823
2127 | 700 | 0.002575 | 0.02 | 0.007725 | 0.246968724 | 0.009751882 | 0.014987181 | 0.017230658
2128 | 725 | 0.002575 | 0.02 | 0.007725 | 0.297799053 | 0.008124655 | 0.015643076 | 0.014839185
2129 | 750 | 0.002575 | 0.02 | 0.007725 | 0.358964846 | 0.006779462 | 0.01625306 | 0.012979003
2130 | 775 | 0.002575 | 0.02 | 0.007725 | 0.434106448 | 0.005647032 | 0.01691447 | 0.011588778
2131 | 800 | 0.002575 | 0.02 | 0.007725 | 0.527026391 | 0.004693072 | 0.017590671 | 0.010447255
2132 | 825 | 0.002575 | 0.02 | 0.007725 | 0.641921464 | 0.003894069 | 0.01828992 | 0.009477197
2133 | 850 | 0.002575 | 0.02 | 0.007725 | 0.783279551 | 0.003230695 | 0.019024785 | 0.00863237
2134 | 650 | 0.002575 | 0.02 | 0.0114375 | 0.18997855 | 0.012755155 | 0.014029684 | 0.032544634
2135 | 675 | 0.002575 | 0.02 | 0.0114375 | 0.225684147 | 0.010738528 | 0.014841137 | 0.028009717
2136 | 700 | 0.002575 | 0.02 | 0.0114375 | 0.271426247 | 0.008950683 | 0.015555406 | 0.024107072
2137 | 725 | 0.002575 | 0.02 | 0.0114375 | 0.328489359 | 0.007427607 | 0.016159088 | 0.02080179
2138 | 750 | 0.002575 | 0.02 | 0.0114375 | 0.397512246 | 0.006172783 | 0.016749079 | 0.018270747
2139 | 775 | 0.002575 | 0.02 | 0.0114375 | 0.48331243 | 0.005114563 | 0.01739377 | 0.016323785
2140 | 800 | 0.002575 | 0.02 | 0.0114375 | 0.590073399 | 0.004227472 | 0.018062737 | 0.014704402
2141 | 825 | 0.002575 | 0.02 | 0.0114375 | 0.72260594 | 0.003489708 | 0.018766329 | 0.013314622
2142 | 850 | 0.002575 | 0.02 | 0.0114375 | 0.885809021 | 0.002882767 | 0.019519183 | 0.01209743
2143 | 650 | 0.002575 | 0.02 | 0.01515 | 0.20665517 | 0.011817265 | 0.014620073 | 0.040665368
2144 | 675 | 0.002575 | 0.02 | 0.01515 | 0.246958702 | 0.009889144 | 0.015399434 | 0.035037906
2145 | 700 | 0.002575 | 0.02 | 0.01515 | 0.298484598 | 0.008200929 | 0.016070194 | 0.030196089
2146 | 725 | 0.002575 | 0.02 | 0.01515 | 0.362397372 | 0.006782365 | 0.016626613 | 0.026107057
2147 | 750 | 0.002575 | 0.02 | 0.01515 | 0.440443257 | 0.005612339 | 0.017205736 | 0.023011182
2148 | 775 | 0.002575 | 0.02 | 0.01515 | 0.538244023 | 0.004627212 | 0.017838472 | 0.020562264
2149 | 800 | 0.002575 | 0.02 | 0.01515 | 0.660451275 | 0.003806259 | 0.018505316 | 0.018502086
2150 | 825 | 0.002575 | 0.02 | 0.01515 | 0.81238466 | 0.003128929 | 0.019219092 | 0.016720641
2151 | 850 | 0.002575 | 0.02 | 0.01515 | 0.99910209 | 0.002577159 | 0.019996441 | 0.015156409
2152 | 650 | 0.002575 | 0.02 | 0.0188625 | 0.225070454 | 0.010922224 | 0.015162529 | 0.047802746
2153 | 675 | 0.002575 | 0.02 | 0.0188625 | 0.270453665 | 0.00909002 | 0.015907933 | 0.041231022
2154 | 700 | 0.002575 | 0.02 | 0.0188625 | 0.328347178 | 0.007504279 | 0.016536701 | 0.035578443
2155 | 725 | 0.002575 | 0.02 | 0.0188625 | 0.399742275 | 0.006188792 | 0.017051194 | 0.03082092
2156 | 750 | 0.002575 | 0.02 | 0.0188625 | 0.488060242 | 0.005098397 | 0.017626897 | 0.027242316
2157 | 775 | 0.002575 | 0.02 | 0.0188625 | 0.599185854 | 0.004184925 | 0.018252216 | 0.024337802
2158 | 800 | 0.002575 | 0.02 | 0.0188625 | 0.738331389 | 0.003428775 | 0.018922083 | 0.02187122
2159 | 825 | 0.002575 | 0.02 | 0.0188625 | 0.91115196 | 0.00281021 | 0.01965196 | 0.019727753
2160 | 850 | 0.002575 | 0.02 | 0.0188625 | 1 | 0.002575 | 0.02 | 0.0188625
2161 | 650 | 0.002575 | 0.02 | 0.022575 | 0.245373224 | 0.01007512 | 0.015661048 | 0.054063895
2162 | 675 | 0.002575 | 0.02 | 0.022575 | 0.296328552 | 0.008343977 | 0.016370791 | 0.046677986
2163 | 700 | 0.002575 | 0.02 | 0.022575 | 0.361183646 | 0.006861496 | 0.016959526 | 0.040327687
2164 | 725 | 0.002575 | 0.02 | 0.022575 | 0.440732906 | 0.005645664 | 0.017439263 | 0.035007763
2165 | 750 | 0.002575 | 0.02 | 0.022575 | 0.54057525 | 0.004630631 | 0.018016161 | 0.031004325
2166 | 775 | 0.002575 | 0.02 | 0.022575 | 0.666273671 | 0.00378684 | 0.018638543 | 0.027685703
2167 | 800 | 0.002575 | 0.02 | 0.022575 | 0.823654302 | 0.003093397 | 0.019316672 | 0.02484659
2168 | 825 | 0.002575 | 0.02 | 0.022575 | 1 | 0.002575 | 0.02 | 0.022575
2169 | 850 | 0.002575 | 0.02 | 0.022575 | 1 | 0.002575 | 0.02 | 0.022575
2170 | 650 | 0.002575 | 0.02 | 0.0262875 | 0.267689273 | 0.009279994 | 0.016118643 | 0.059545814
2171 | 675 | 0.002575 | 0.02 | 0.0262875 | 0.324709774 | 0.007652752 | 0.016791592 | 0.051459781
2172 | 700 | 0.002575 | 0.02 | 0.0262875 | 0.397120208 | 0.006272388 | 0.017342899 | 0.044511315
2173 | 725 | 0.002575 | 0.02 | 0.0262875 | 0.485877605 | 0.005147801 | 0.017807253 | 0.038751209
2174 | 750 | 0.002575 | 0.02 | 0.0262875 | 0.598092826 | 0.004207972 | 0.018376945 | 0.034337316
2175 | 775 | 0.002575 | 0.02 | 0.0262875 | 0.739475105 | 0.003431258 | 0.019000929 | 0.03064299
2176 | 800 | 0.002575 | 0.02 | 0.0262875 | 0.91613533 | 0.002797611 | 0.019692628 | 0.027466202
2177 | 825 | 0.002575 | 0.02 | 0.0262875 | 1 | 0.002575 | 0.02 | 0.0262875
2178 | 850 | 0.002575 | 0.02 | 0.0262875 | 1 | 0.002575 | 0.02 | 0.0262875
2179 | 650 | 0.002575 | 0.02 | 0.03 | 0.292114058 | 0.008539654 | 0.016537771 | 0.064336737
2180 | 675 | 0.002575 | 0.02 | 0.03 | 0.355682822 | 0.007016925 | 0.017173608 | 0.05565051
2181 | 700 | 0.002575 | 0.02 | 0.03 | 0.436232027 | 0.005735828 | 0.017690809 | 0.048191499
2182 | 725 | 0.002575 | 0.02 | 0.03 | 0.535069056 | 0.004696507 | 0.018146193 | 0.042062397
2183 | 750 | 0.002575 | 0.02 | 0.03 | 0.660597007 | 0.003828604 | 0.018712556 | 0.037281308
2184 | 775 | 0.002575 | 0.02 | 0.03 | 0.818598443 | 0.003115688 | 0.019342763 | 0.033248409
2185 | 800 | 0.002575 | 0.02 | 0.03 | 1 | 0.002575 | 0.02 | 0.03
2186 | 825 | 0.002575 | 0.02 | 0.03 | 1 | 0.002575 | 0.02 | 0.03
2187 | 850 | 0.002575 | 0.02 | 0.03 | 1 | 0.002575 | 0.02 | 0.03
2188 | 650 | 0.0038125 | 0.0002 | 0.0003 | 0.262296446 | 0.013871136 | 9.36e-05 | 0.000810047
2189 | 675 | 0.0038125 | 0.0002 | 0.0003 | 0.312513606 | 0.011685299 | 0.000107153 | 0.000689165
2190 | 700 | 0.0038125 | 0.0002 | 0.0003 | 0.381831744 | 0.009619527 | 0.000121824 | 0.000581823
2191 | 725 | 0.0038125 | 0.0002 | 0.0003 | 0.479808519 | 0.007715483 | 0.000137873 | 0.000487377
2192 | 750 | 0.0038125 | 0.0002 | 0.0003 | 0.620477034 | 0.006024639 | 0.000156203 | 0.000405724
2193 | 775 | 0.0038125 | 0.0002 | 0.0003 | 0.82085541 | 0.004605684 | 0.000179225 | 0.000337996
2194 | 800 | 0.0038125 | 0.0002 | 0.0003 | 1 | 0.0038125 | 0.0002 | 0.0003
2195 | 825 | 0.0038125 | 0.0002 | 0.0003 | 1 | 0.0038125 | 0.0002 | 0.0003
2196 | 850 | 0.0038125 | 0.0002 | 0.0003 | 1 | 0.0038125 | 0.0002 | 0.0003
2197 | 650 | 0.0038125 | 0.0002 | 0.0040125 | 0.27794912 | 0.013177518 | 0.000103508 | 0.010338694
2198 | 675 | 0.0038125 | 0.0002 | 0.0040125 | 0.333485803 | 0.011016627 | 0.000117175 | 0.008778418
2199 | 700 | 0.0038125 | 0.0002 | 0.0040125 | 0.410527917 | 0.008995937 | 0.000131651 | 0.007395514
2200 | 725 | 0.0038125 | 0.0002 | 0.0040125 | 0.52001055 | 0.00715421 | 0.000147375 | 0.006180464
2201 | 750 | 0.0038125 | 0.0002 | 0.0040125 | 0.677988217 | 0.00553865 | 0.000165599 | 0.005132296
2202 | 775 | 0.0038125 | 0.0002 | 0.0040125 | 0.904331645 | 0.004198618 | 0.000189591 | 0.004265127
2203 | 800 | 0.0038125 | 0.0002 | 0.0040125 | 1 | 0.0038125 | 0.0002 | 0.0040125
2204 | 825 | 0.0038125 | 0.0002 | 0.0040125 | 1 | 0.0038125 | 0.0002 | 0.0040125
2205 | 850 | 0.0038125 | 0.0002 | 0.0040125 | 1 | 0.0038125 | 0.0002 | 0.0040125
2206 | 650 | 0.0038125 | 0.0002 | 0.007725 | 0.294929621 | 0.012489277 | 0.000113317 | 0.018989677
2207 | 675 | 0.0038125 | 0.0002 | 0.007725 | 0.356312314 | 0.010364238 | 0.000126898 | 0.016092586
2208 | 700 | 0.0038125 | 0.0002 | 0.007725 | 0.441852202 | 0.008397664 | 0.000141015 | 0.013528998
2209 | 725 | 0.0038125 | 0.0002 | 0.007725 | 0.563995899 | 0.006624866 | 0.000156293 | 0.0112797
2210 | 750 | 0.0038125 | 0.0002 | 0.007725 | 0.741005663 | 0.005088153 | 0.000174415 | 0.009343798
2211 | 775 | 0.0038125 | 0.0002 | 0.007725 | 0.996098832 | 0.003826847 | 0.000199601 | 0.007743467
2212 | 800 | 0.0038125 | 0.0002 | 0.007725 | 1 | 0.0038125 | 0.0002 | 0.007725
2213 | 825 | 0.0038125 | 0.0002 | 0.007725 | 1 | 0.0038125 | 0.0002 | 0.007725
2214 | 850 | 0.0038125 | 0.0002 | 0.007725 | 1 | 0.0038125 | 0.0002 | 0.007725
2215 | 650 | 0.0038125 | 0.0002 | 0.0114375 | 0.313359004 | 0.011811386 | 0.000122891 | 0.026817863
2216 | 675 | 0.0038125 | 0.0002 | 0.0114375 | 0.381128623 | 0.009732449 | 0.00013622 | 0.022684232
2217 | 700 | 0.0038125 | 0.0002 | 0.0114375 | 0.475953148 | 0.007827982 | 0.00014982 | 0.01903164
2218 | 725 | 0.0038125 | 0.0002 | 0.0114375 | 0.6119153 | 0.006129403 | 0.000164558 | 0.015830903
2219 | 750 | 0.0038125 | 0.0002 | 0.0114375 | 0.809660856 | 0.004673633 | 0.00018262 | 0.013082782
2220 | 775 | 0.0038125 | 0.0002 | 0.0114375 | 1 | 0.0038125 | 0.0002 | 0.0114375
2221 | 800 | 0.0038125 | 0.0002 | 0.0114375 | 1 | 0.0038125 | 0.0002 | 0.0114375
2222 | 825 | 0.0038125 | 0.0002 | 0.0114375 | 1 | 0.0038125 | 0.0002 | 0.0114375
2223 | 850 | 0.0038125 | 0.0002 | 0.0114375 | 1 | 0.0038125 | 0.0002 | 0.0114375
2224 | 650 | 0.0038125 | 0.0002 | 0.01515 | 0.333344896 | 0.011148714 | 0.000132141 | 0.033877086
2225 | 675 | 0.0038125 | 0.0002 | 0.01515 | 0.408047441 | 0.00912517 | 0.000145047 | 0.028605018
2226 | 700 | 0.0038125 | 0.0002 | 0.01515 | 0.512938559 | 0.007289548 | 0.000157987 | 0.023951963
2227 | 725 | 0.0038125 | 0.0002 | 0.01515 | 0.663852525 | 0.005668997 | 0.000172119 | 0.019879719
2228 | 750 | 0.0038125 | 0.0002 | 0.01515 | 0.883979197 | 0.004294782 | 0.000190205 | 0.016391787
2229 | 775 | 0.0038125 | 0.0002 | 0.01515 | 1 | 0.0038125 | 0.0002 | 0.01515
2230 | 800 | 0.0038125 | 0.0002 | 0.01515 | 1 | 0.0038125 | 0.0002 | 0.01515
2231 | 825 | 0.0038125 | 0.0002 | 0.01515 | 1 | 0.0038125 | 0.0002 | 0.01515
2232 | 850 | 0.0038125 | 0.0002 | 0.01515 | 1 | 0.0038125 | 0.0002 | 0.01515
2233 | 650 | 0.0038125 | 0.0002 | 0.0188625 | 0.35497688 | 0.010505849 | 0.000140979 | 0.040220854
2234 | 675 | 0.0038125 | 0.0002 | 0.0188625 | 0.437152441 | 0.008545764 | 0.000153296 | 0.033906116
2235 | 700 | 0.0038125 | 0.0002 | 0.0188625 | 0.552871041 | 0.006784266 | 0.000165457 | 0.028338234
2236 | 725 | 0.0038125 | 0.0002 | 0.0188625 | 0.719819495 | 0.00524402 | 0.000178949 | 0.023471285
2237 | 750 | 0.0038125 | 0.0002 | 0.0188625 | 0.963880732 | 0.003950569 | 0.000197178 | 0.019312912
2238 | 775 | 0.0038125 | 0.0002 | 0.0188625 | 1 | 0.0038125 | 0.0002 | 0.0188625
2239 | 800 | 0.0038125 | 0.0002 | 0.0188625 | 1 | 0.0038125 | 0.0002 | 0.0188625
2240 | 825 | 0.0038125 | 0.0002 | 0.0188625 | 1 | 0.0038125 | 0.0002 | 0.0188625
2241 | 850 | 0.0038125 | 0.0002 | 0.0188625 | 1 | 0.0038125 | 0.0002 | 0.0188625
2242 | 650 | 0.0038125 | 0.0002 | 0.022575 | 0.378322879 | 0.009886896 | 0.000149326 | 0.045902742
2243 | 675 | 0.0038125 | 0.0002 | 0.022575 | 0.46849436 | 0.007996896 | 0.0001609 | 0.038638324
2244 | 700 | 0.0038125 | 0.0002 | 0.022575 | 0.595763806 | 0.00631324 | 0.000172188 | 0.032238094
2245 | 725 | 0.0038125 | 0.0002 | 0.022575 | 0.779758796 | 0.004854057 | 0.000185042 | 0.026650081
2246 | 750 | 0.0038125 | 0.0002 | 0.022575 | 1 | 0.0038125 | 0.0002 | 0.022575
2247 | 775 | 0.0038125 | 0.0002 | 0.022575 | 1 | 0.0038125 | 0.0002 | 0.022575
2248 | 800 | 0.0038125 | 0.0002 | 0.022575 | 1 | 0.0038125 | 0.0002 | 0.022575
2249 | 825 | 0.0038125 | 0.0002 | 0.022575 | 1 | 0.0038125 | 0.0002 | 0.022575
2250 | 850 | 0.0038125 | 0.0002 | 0.022575 | 1 | 0.0038125 | 0.0002 | 0.022575
2251 | 650 | 0.0038125 | 0.0002 | 0.0262875 | 0.403426176 | 0.009295312 | 0.000157111 | 0.050976308
2252 | 675 | 0.0038125 | 0.0002 | 0.0262875 | 0.50208878 | 0.007480445 | 0.000167809 | 0.042851829
2253 | 700 | 0.0038125 | 0.0002 | 0.0262875 | 0.64158154 | 0.005876772 | 0.000178162 | 0.035698182
2254 | 725 | 0.0038125 | 0.0002 | 0.0262875 | 0.843549301 | 0.004498011 | 0.00019041 | 0.029459164
2255 | 750 | 0.0038125 | 0.0002 | 0.0262875 | 1 | 0.0038125 | 0.0002 | 0.0262875
2256 | 775 | 0.0038125 | 0.0002 | 0.0262875 | 1 | 0.0038125 | 0.0002 | 0.0262875
2257 | 800 | 0.0038125 | 0.0002 | 0.0262875 | 1 | 0.0038125 | 0.0002 | 0.0262875
2258 | 825 | 0.0038125 | 0.0002 | 0.0262875 | 1 | 0.0038125 | 0.0002 | 0.0262875
2259 | 850 | 0.0038125 | 0.0002 | 0.0262875 | 1 | 0.0038125 | 0.0002 | 0.0262875
2260 | 650 | 0.0038125 | 0.0002 | 0.03 | 0.430303697 | 0.008733793 | 0.000164278 | 0.055494701
2261 | 675 | 0.0038125 | 0.0002 | 0.03 | 0.537916239 | 0.006997473 | 0.000173992 | 0.046595731
2262 | 700 | 0.0038125 | 0.0002 | 0.03 | 0.690244507 | 0.005474425 | 0.000183382 | 0.038763558
2263 | 725 | 0.0038125 | 0.0002 | 0.03 | 0.911017674 | 0.004174236 | 0.000195084 | 0.031939542
2264 | 750 | 0.0038125 | 0.0002 | 0.03 | 1 | 0.0038125 | 0.0002 | 0.03
2265 | 775 | 0.0038125 | 0.0002 | 0.03 | 1 | 0.0038125 | 0.0002 | 0.03
2266 | 800 | 0.0038125 | 0.0002 | 0.03 | 1 | 0.0038125 | 0.0002 | 0.03
2267 | 825 | 0.0038125 | 0.0002 | 0.03 | 1 | 0.0038125 | 0.0002 | 0.03
2268 | 850 | 0.0038125 | 0.0002 | 0.03 | 1 | 0.0038125 | 0.0002 | 0.03
2269 | 650 | 0.0038125 | 0.002675 | 0.0003 | 0.257006681 | 0.014131791 | 0.001312191 | 0.000811869
2270 | 675 | 0.0038125 | 0.002675 | 0.0003 | 0.305038609 | 0.011946263 | 0.00148863 | 0.000692817
2271 | 700 | 0.0038125 | 0.002675 | 0.0003 | 0.370595986 | 0.009886584 | 0.001675504 | 0.000587464
2272 | 725 | 0.0038125 | 0.002675 | 0.0003 | 0.461575234 | 0.007997304 | 0.001874227 | 0.000495283
2273 | 750 | 0.0038125 | 0.002675 | 0.0003 | 0.588236157 | 0.006333644 | 0.002090406 | 0.000416416
2274 | 775 | 0.0038125 | 0.002675 | 0.0003 | 0.759977917 | 0.004954639 | 0.002341434 | 0.000352562
2275 | 800 | 0.0038125 | 0.002675 | 0.0003 | 0.99889614 | 0.003816513 | 0.002673486 | 0.00030019
2276 | 825 | 0.0038125 | 0.002675 | 0.0003 | 1 | 0.0038125 | 0.002675 | 0.0003
2277 | 850 | 0.0038125 | 0.002675 | 0.0003 | 1 | 0.0038125 | 0.002675 | 0.0003
2278 | 650 | 0.0038125 | 0.002675 | 0.0040125 | 0.272496883 | 0.013417917 | 0.001440639 | 0.010364063
2279 | 675 | 0.0038125 | 0.002675 | 0.0040125 | 0.325681283 | 0.011257759 | 0.001616845 | 0.008828536
2280 | 700 | 0.0038125 | 0.002675 | 0.0040125 | 0.398584324 | 0.009243991 | 0.001800087 | 0.007472317
2281 | 725 | 0.0038125 | 0.002675 | 0.0040125 | 0.500196497 | 0.007417947 | 0.001993331 | 0.006287771
2282 | 750 | 0.0038125 | 0.002675 | 0.0040125 | 0.642094476 | 0.005830315 | 0.002205575 | 0.005277726
2283 | 775 | 0.0038125 | 0.002675 | 0.0040125 | 0.835342296 | 0.004528542 | 0.002461756 | 0.004462858
2284 | 800 | 0.0038125 | 0.002675 | 0.0040125 | 1 | 0.0038125 | 0.002675 | 0.0040125
2285 | 825 | 0.0038125 | 0.002675 | 0.0040125 | 1 | 0.0038125 | 0.002675 | 0.0040125
2286 | 850 | 0.0038125 | 0.002675 | 0.0040125 | 1 | 0.0038125 | 0.002675 | 0.0040125
2287 | 650 | 0.0038125 | 0.002675 | 0.007725 | 0.289333714 | 0.012709353 | 0.001565644 | 0.019039128
2288 | 675 | 0.0038125 | 0.002675 | 0.007725 | 0.34818175 | 0.010585869 | 0.001739901 | 0.016190328
2289 | 700 | 0.0038125 | 0.002675 | 0.007725 | 0.42916532 | 0.008627251 | 0.001917822 | 0.013678343
2290 | 725 | 0.0038125 | 0.002675 | 0.007725 | 0.542472255 | 0.006871001 | 0.002104471 | 0.01148815
2291 | 750 | 0.0038125 | 0.002675 | 0.007725 | 0.701097681 | 0.005362662 | 0.00231301 | 0.009627126
2292 | 775 | 0.0038125 | 0.002675 | 0.007725 | 0.918160261 | 0.004137558 | 0.002576146 | 0.00812749
2293 | 800 | 0.0038125 | 0.002675 | 0.007725 | 1 | 0.0038125 | 0.002675 | 0.007725
2294 | 825 | 0.0038125 | 0.002675 | 0.007725 | 1 | 0.0038125 | 0.002675 | 0.007725
2295 | 850 | 0.0038125 | 0.002675 | 0.007725 | 1 | 0.0038125 | 0.002675 | 0.007725
2296 | 650 | 0.0038125 | 0.002675 | 0.0114375 | 0.307639071 | 0.01201141 | 0.001686245 | 0.026890637
2297 | 675 | 0.0038125 | 0.002675 | 0.0114375 | 0.372675518 | 0.009935189 | 0.001856793 | 0.022829482
2298 | 700 | 0.0038125 | 0.002675 | 0.0114375 | 0.462487585 | 0.008039828 | 0.002027835 | 0.019253552
2299 | 725 | 0.0038125 | 0.002675 | 0.0114375 | 0.588557254 | 0.006358535 | 0.002207087 | 0.016140672
2300 | 750 | 0.0038125 | 0.002675 | 0.0114375 | 0.765393444 | 0.004931265 | 0.002412601 | 0.013505258
2301 | 775 | 0.0038125 | 0.002675 | 0.0114375 | 1 | 0.0038125 | 0.002675 | 0.0114375
2302 | 800 | 0.0038125 | 0.002675 | 0.0114375 | 1 | 0.0038125 | 0.002675 | 0.0114375
2303 | 825 | 0.0038125 | 0.002675 | 0.0114375 | 1 | 0.0038125 | 0.002675 | 0.0114375
2304 | 850 | 0.0038125 | 0.002675 | 0.0114375 | 1 | 0.0038125 | 0.002675 | 0.0114375
2305 | 650 | 0.0038125 | 0.002675 | 0.01515 | 0.327521261 | 0.011329277 | 0.001801567 | 0.033971748
2306 | 675 | 0.0038125 | 0.002675 | 0.01515 | 0.399275447 | 0.00930987 | 0.001966654 | 0.028796808
2307 | 700 | 0.0038125 | 0.002675 | 0.01515 | 0.498660647 | 0.007484532 | 0.002129457 | 0.024245375
2308 | 725 | 0.0038125 | 0.002675 | 0.01515 | 0.638544973 | 0.005881821 | 0.002300852 | 0.020289564
2309 | 750 | 0.0038125 | 0.002675 | 0.01515 | 0.835037447 | 0.004535931 | 0.002504454 | 0.016952768
2310 | 775 | 0.0038125 | 0.002675 | 0.01515 | 1 | 0.0038125 | 0.002675 | 0.01515
2311 | 800 | 0.0038125 | 0.002675 | 0.01515 | 1 | 0.0038125 | 0.002675 | 0.01515
2312 | 825 | 0.0038125 | 0.002675 | 0.01515 | 1 | 0.0038125 | 0.002675 | 0.01515
2313 | 850 | 0.0038125 | 0.002675 | 0.01515 | 1 | 0.0038125 | 0.002675 | 0.01515
2314 | 650 | 0.0038125 | 0.002675 | 0.0188625 | 0.34907023 | 0.010667824 | 0.001910831 | 0.040335728
2315 | 675 | 0.0038125 | 0.002675 | 0.0188625 | 0.42806549 | 0.008713461 | 0.002068781 | 0.034142923
2316 | 700 | 0.0038125 | 0.002675 | 0.0188625 | 0.537750516 | 0.00696337 | 0.002222237 | 0.028701195
2317 | 725 | 0.0038125 | 0.002675 | 0.0188625 | 0.692462152 | 0.005441309 | 0.002385675 | 0.023978664
2318 | 750 | 0.0038125 | 0.002675 | 0.0188625 | 0.909991575 | 0.00417575 | 0.002588855 | 0.020009977
2319 | 775 | 0.0038125 | 0.002675 | 0.0188625 | 1 | 0.0038125 | 0.002675 | 0.0188625
2320 | 800 | 0.0038125 | 0.002675 | 0.0188625 | 1 | 0.0038125 | 0.002675 | 0.0188625
2321 | 825 | 0.0038125 | 0.002675 | 0.0188625 | 1 | 0.0038125 | 0.002675 | 0.0188625
2322 | 850 | 0.0038125 | 0.002675 | 0.0188625 | 1 | 0.0038125 | 0.002675 | 0.0188625
2323 | 650 | 0.0038125 | 0.002675 | 0.022575 | 0.372353818 | 0.010031389 | 0.002013353 | 0.046036197
2324 | 675 | 0.0038125 | 0.002675 | 0.022575 | 0.459096767 | 0.008148761 | 0.002162644 | 0.038918272
2325 | 700 | 0.0038125 | 0.002675 | 0.022575 | 0.579775393 | 0.006477516 | 0.002305944 | 0.032667925
2326 | 725 | 0.0038125 | 0.002675 | 0.022575 | 0.750270269 | 0.00503665 | 0.002461676 | 0.027251333
2327 | 750 | 0.0038125 | 0.002675 | 0.022575 | 0.990130555 | 0.003849197 | 0.002666238 | 0.022716252
2328 | 775 | 0.0038125 | 0.002675 | 0.022575 | 1 | 0.0038125 | 0.002675 | 0.022575
2329 | 800 | 0.0038125 | 0.002675 | 0.022575 | 1 | 0.0038125 | 0.002675 | 0.022575
2330 | 825 | 0.0038125 | 0.002675 | 0.022575 | 1 | 0.0038125 | 0.002675 | 0.022575
2331 | 850 | 0.0038125 | 0.002675 | 0.022575 | 1 | 0.0038125 | 0.002675 | 0.022575
2332 | 650 | 0.0038125 | 0.002675 | 0.0262875 | 0.397414696 | 0.009423605 | 0.002108572 | 0.05112692
2333 | 675 | 0.0038125 | 0.002675 | 0.0262875 | 0.492385337 | 0.007617728 | 0.002247902 | 0.043172818
2334 | 700 | 0.0038125 | 0.002675 | 0.0262875 | 0.624706201 | 0.006027303 | 0.002380559 | 0.036191618
2335 | 725 | 0.0038125 | 0.002675 | 0.0262875 | 0.811869566 | 0.004666794 | 0.002529152 | 0.030149691
2336 | 750 | 0.0038125 | 0.002675 | 0.0262875 | 1 | 0.0038125 | 0.002675 | 0.0262875
2337 | 775 | 0.0038125 | 0.002675 | 0.0262875 | 1 | 0.0038125 | 0.002675 | 0.0262875
2338 | 800 | 0.0038125 | 0.002675 | 0.0262875 | 1 | 0.0038125 | 0.002675 | 0.0262875
2339 | 825 | 0.0038125 | 0.002675 | 0.0262875 | 1 | 0.0038125 | 0.002675 | 0.0262875
2340 | 850 | 0.0038125 | 0.002675 | 0.0262875 | 1 | 0.0038125 | 0.002675 | 0.0262875
2341 | 650 | 0.0038125 | 0.002675 | 0.03 | 0.424268643 | 0.008847275 | 0.002196064 | 0.055661314
2342 | 675 | 0.0038125 | 0.002675 | 0.03 | 0.52791229 | 0.007121454 | 0.002324405 | 0.046955517
2343 | 700 | 0.0038125 | 0.002675 | 0.03 | 0.672470239 | 0.005612294 | 0.002446254 | 0.039316877
2344 | 725 | 0.0038125 | 0.002675 | 0.03 | 0.877108794 | 0.004330125 | 0.002588543 | 0.032714037
2345 | 750 | 0.0038125 | 0.002675 | 0.03 | 1 | 0.0038125 | 0.002675 | 0.03
2346 | 775 | 0.0038125 | 0.002675 | 0.03 | 1 | 0.0038125 | 0.002675 | 0.03
2347 | 800 | 0.0038125 | 0.002675 | 0.03 | 1 | 0.0038125 | 0.002675 | 0.03
2348 | 825 | 0.0038125 | 0.002675 | 0.03 | 1 | 0.0038125 | 0.002675 | 0.03
2349 | 850 | 0.0038125 | 0.002675 | 0.03 | 1 | 0.0038125 | 0.002675 | 0.03
2350 | 650 | 0.0038125 | 0.00515 | 0.0003 | 0.251967825 | 0.014390771 | 0.002640668 | 0.000814306
2351 | 675 | 0.0038125 | 0.00515 | 0.0003 | 0.298027107 | 0.012202865 | 0.00296882 | 0.000696743
2352 | 700 | 0.0038125 | 0.00515 | 0.0003 | 0.360250454 | 0.010146531 | 0.003310407 | 0.000593007
2353 | 725 | 0.0038125 | 0.00515 | 0.0003 | 0.445207908 | 0.008268629 | 0.003664748 | 0.00050265
2354 | 750 | 0.0038125 | 0.00515 | 0.0003 | 0.560417348 | 0.006626782 | 0.004035089 | 0.000425958
2355 | 775 | 0.0038125 | 0.00515 | 0.0003 | 0.711073168 | 0.005275282 | 0.004444548 | 0.00036505
2356 | 800 | 0.0038125 | 0.00515 | 0.0003 | 0.912852998 | 0.004157398 | 0.004945041 | 0.000315658
2357 | 825 | 0.0038125 | 0.00515 | 0.0003 | 1 | 0.0038125 | 0.00515 | 0.0003
2358 | 850 | 0.0038125 | 0.00515 | 0.0003 | 1 | 0.0038125 | 0.00515 | 0.0003
2359 | 650 | 0.0038125 | 0.00515 | 0.0040125 | 0.267317465 | 0.01365574 | 0.002877767 | 0.01039536
2360 | 675 | 0.0038125 | 0.00515 | 0.0040125 | 0.318370614 | 0.011494198 | 0.003203592 | 0.00888048
2361 | 700 | 0.0038125 | 0.00515 | 0.0040125 | 0.387590826 | 0.009485139 | 0.003536772 | 0.007546489
2362 | 725 | 0.0038125 | 0.00515 | 0.0040125 | 0.482411633 | 0.007671886 | 0.003879227 | 0.00638706
2363 | 750 | 0.0038125 | 0.00515 | 0.0040125 | 0.611163414 | 0.006107237 | 0.004239272 | 0.005407237
2364 | 775 | 0.0038125 | 0.00515 | 0.0040125 | 0.780288367 | 0.004830997 | 0.004651749 | 0.00463178
2365 | 800 | 0.0038125 | 0.00515 | 0.0040125 | 1 | 0.0038125 | 0.00515 | 0.0040125
2366 | 825 | 0.0038125 | 0.00515 | 0.0040125 | 1 | 0.0038125 | 0.00515 | 0.0040125
2367 | 850 | 0.0038125 | 0.00515 | 0.0040125 | 1 | 0.0038125 | 0.00515 | 0.0040125
2368 | 650 | 0.0038125 | 0.00515 | 0.007725 | 0.284021632 | 0.012926563 | 0.003105824 | 0.019096344
2369 | 675 | 0.0038125 | 0.00515 | 0.007725 | 0.340562984 | 0.010802954 | 0.003426761 | 0.016288777
2370 | 700 | 0.0038125 | 0.00515 | 0.007725 | 0.417475955 | 0.008850475 | 0.003749162 | 0.013820732
2371 | 725 | 0.0038125 | 0.00515 | 0.007725 | 0.52313473 | 0.007108258 | 0.004078416 | 0.011680174
2372 | 750 | 0.0038125 | 0.00515 | 0.007725 | 0.666723919 | 0.005623703 | 0.004429012 | 0.009879393
2373 | 775 | 0.0038125 | 0.00515 | 0.007725 | 0.856343718 | 0.004421801 | 0.004847143 | 0.008454714
2374 | 800 | 0.0038125 | 0.00515 | 0.007725 | 1 | 0.0038125 | 0.00515 | 0.007725
2375 | 825 | 0.0038125 | 0.00515 | 0.007725 | 1 | 0.0038125 | 0.00515 | 0.007725
2376 | 850 | 0.0038125 | 0.00515 | 0.007725 | 1 | 0.0038125 | 0.00515 | 0.007725
2377 | 650 | 0.0038125 | 0.00515 | 0.0114375 | 0.302202125 | 0.012208771 | 0.003323629 | 0.026970607
2378 | 675 | 0.0038125 | 0.00515 | 0.0114375 | 0.364739426 | 0.010133869 | 0.003637084 | 0.022972577
2379 | 700 | 0.0038125 | 0.00515 | 0.0114375 | 0.450054706 | 0.008246058 | 0.003946587 | 0.019463225
2380 | 725 | 0.0038125 | 0.00515 | 0.0114375 | 0.567535549 | 0.006579812 | 0.004261849 | 0.016425453
2381 | 750 | 0.0038125 | 0.00515 | 0.0114375 | 0.727259153 | 0.005176755 | 0.004604559 | 0.013881943
2382 | 775 | 0.0038125 | 0.00515 | 0.0114375 | 0.939359972 | 0.004047812 | 0.005030961 | 0.011864544
2383 | 800 | 0.0038125 | 0.00515 | 0.0114375 | 1 | 0.0038125 | 0.00515 | 0.0114375
2384 | 825 | 0.0038125 | 0.00515 | 0.0114375 | 1 | 0.0038125 | 0.00515 | 0.0114375
2385 | 850 | 0.0038125 | 0.00515 | 0.0114375 | 1 | 0.0038125 | 0.00515 | 0.0114375
2386 | 650 | 0.0038125 | 0.00515 | 0.01515 | 0.321967629 | 0.011507737 | 0.003530158 | 0.034071567
2387 | 675 | 0.0038125 | 0.00515 | 0.01515 | 0.391013527 | 0.009491197 | 0.003833581 | 0.028982626
2388 | 700 | 0.0038125 | 0.00515 | 0.01515 | 0.48543951 | 0.007674727 | 0.0041284 | 0.024520987
2389 | 725 | 0.0038125 | 0.00515 | 0.01515 | 0.615717478 | 0.006087821 | 0.004429418 | 0.020666327
2390 | 750 | 0.0038125 | 0.00515 | 0.01515 | 0.792850794 | 0.004766231 | 0.004766468 | 0.017454276
2391 | 775 | 0.0038125 | 0.00515 | 0.01515 | 1 | 0.0038125 | 0.00515 | 0.01515
2392 | 800 | 0.0038125 | 0.00515 | 0.01515 | 1 | 0.0038125 | 0.00515 | 0.01515
2393 | 825 | 0.0038125 | 0.00515 | 0.01515 | 1 | 0.0038125 | 0.00515 | 0.01515
2394 | 850 | 0.0038125 | 0.00515 | 0.01515 | 1 | 0.0038125 | 0.00515 | 0.01515
2395 | 650 | 0.0038125 | 0.00515 | 0.0188625 | 0.343408949 | 0.010828474 | 0.003724549 | 0.040452991
2396 | 675 | 0.0038125 | 0.00515 | 0.0188625 | 0.419471078 | 0.008878552 | 0.00401553 | 0.034369594
2397 | 700 | 0.0038125 | 0.00515 | 0.0188625 | 0.523701903 | 0.007138503 | 0.004294277 | 0.029041028
2398 | 725 | 0.0038125 | 0.00515 | 0.0188625 | 0.667722862 | 0.005632745 | 0.00458135 | 0.024445792
2399 | 750 | 0.0038125 | 0.00515 | 0.0188625 | 0.863498231 | 0.00439128 | 0.004915536 | 0.020635397
2400 | 775 | 0.0038125 | 0.00515 | 0.0188625 | 1 | 0.0038125 | 0.00515 | 0.0188625
2401 | 800 | 0.0038125 | 0.00515 | 0.0188625 | 1 | 0.0038125 | 0.00515 | 0.0188625
2402 | 825 | 0.0038125 | 0.00515 | 0.0188625 | 1 | 0.0038125 | 0.00515 | 0.0188625
2403 | 850 | 0.0038125 | 0.00515 | 0.0188625 | 1 | 0.0038125 | 0.00515 | 0.0188625
2404 | 650 | 0.0038125 | 0.00515 | 0.022575 | 0.366595202 | 0.010175424 | 0.003906095 | 0.046169068
2405 | 675 | 0.0038125 | 0.00515 | 0.022575 | 0.450166067 | 0.008298767 | 0.00418247 | 0.039183998
2406 | 700 | 0.0038125 | 0.00515 | 0.022575 | 0.564867957 | 0.006638557 | 0.004444209 | 0.033069884
2407 | 725 | 0.0038125 | 0.00515 | 0.022575 | 0.723533366 | 0.005214251 | 0.004718152 | 0.027806376
2408 | 750 | 0.0038125 | 0.00515 | 0.022575 | 0.939137735 | 0.004050397 | 0.005052911 | 0.023463706
2409 | 775 | 0.0038125 | 0.00515 | 0.022575 | 1 | 0.0038125 | 0.00515 | 0.022575
2410 | 800 | 0.0038125 | 0.00515 | 0.022575 | 1 | 0.0038125 | 0.00515 | 0.022575
2411 | 825 | 0.0038125 | 0.00515 | 0.022575 | 1 | 0.0038125 | 0.00515 | 0.022575
2412 | 850 | 0.0038125 | 0.00515 | 0.022575 | 1 | 0.0038125 | 0.00515 | 0.022575
2413 | 650 | 0.0038125 | 0.00515 | 0.0262875 | 0.391570657 | 0.00955228 | 0.004074257 | 0.051274088
2414 | 675 | 0.0038125 | 0.00515 | 0.0262875 | 0.483118258 | 0.007753804 | 0.004334203 | 0.043475838
2415 | 700 | 0.0038125 | 0.00515 | 0.0262875 | 0.608918204 | 0.006175215 | 0.004578471 | 0.03665322
2416 | 725 | 0.0038125 | 0.00515 | 0.0262875 | 0.783072251 | 0.004831318 | 0.00484056 | 0.030789418
2417 | 750 | 0.0038125 | 0.00515 | 0.0262875 | 1 | 0.0038125 | 0.00515 | 0.0262875
2418 | 775 | 0.0038125 | 0.00515 | 0.0262875 | 1 | 0.0038125 | 0.00515 | 0.0262875
2419 | 800 | 0.0038125 | 0.00515 | 0.0262875 | 1 | 0.0038125 | 0.00515 | 0.0262875
2420 | 825 | 0.0038125 | 0.00515 | 0.0262875 | 1 | 0.0038125 | 0.00515 | 0.0262875
2421 | 850 | 0.0038125 | 0.00515 | 0.0262875 | 1 | 0.0038125 | 0.00515 | 0.0262875
2422 | 650 | 0.0038125 | 0.00515 | 0.03 | 0.418352886 | 0.008961872 | 0.004228686 | 0.055821888
2423 | 675 | 0.0038125 | 0.00515 | 0.03 | 0.518312994 | 0.007244739 | 0.004470792 | 0.047294056
2424 | 700 | 0.0038125 | 0.00515 | 0.03 | 0.655790496 | 0.005748026 | 0.004697593 | 0.039835277
2425 | 725 | 0.0038125 | 0.00515 | 0.03 | 0.846212186 | 0.004482354 | 0.00494948 | 0.033434545
2426 | 750 | 0.0038125 | 0.00515 | 0.03 | 1 | 0.0038125 | 0.00515 | 0.03
2427 | 775 | 0.0038125 | 0.00515 | 0.03 | 1 | 0.0038125 | 0.00515 | 0.03
2428 | 800 | 0.0038125 | 0.00515 | 0.03 | 1 | 0.0038125 | 0.00515 | 0.03
2429 | 825 | 0.0038125 | 0.00515 | 0.03 | 1 | 0.0038125 | 0.00515 | 0.03
2430 | 850 | 0.0038125 | 0.00515 | 0.03 | 1 | 0.0038125 | 0.00515 | 0.03
2431 | 650 | 0.0038125 | 0.007625 | 0.0003 | 0.247193636 | 0.014646296 | 0.004072652 | 0.000817245
2432 | 675 | 0.0038125 | 0.007625 | 0.0003 | 0.291462535 | 0.012454201 | 0.004540046 | 0.000700871
2433 | 700 | 0.0038125 | 0.007625 | 0.0003 | 0.350696558 | 0.010399595 | 0.005018892 | 0.000598444
2434 | 725 | 0.0038125 | 0.007625 | 0.0003 | 0.430367944 | 0.008531314 | 0.005504752 | 0.000509575
2435 | 750 | 0.0038125 | 0.007625 | 0.0003 | 0.535886363 | 0.006908732 | 0.005995506 | 0.000434633
2436 | 775 | 0.0038125 | 0.007625 | 0.0003 | 0.670012535 | 0.005578119 | 0.006522275 | 0.00037618
2437 | 800 | 0.0038125 | 0.007625 | 0.0003 | 0.84489291 | 0.004472576 | 0.007132511 | 0.000328969
2438 | 825 | 0.0038125 | 0.007625 | 0.0003 | 1 | 0.0038125 | 0.007625 | 0.0003
2439 | 850 | 0.0038125 | 0.007625 | 0.0003 | 1 | 0.0038125 | 0.007625 | 0.0003
2440 | 650 | 0.0038125 | 0.007625 | 0.0040125 | 0.262413066 | 0.013889901 | 0.004407095 | 0.010431316
2441 | 675 | 0.0038125 | 0.007625 | 0.0040125 | 0.311520916 | 0.011725656 | 0.004868938 | 0.008933558
2442 | 700 | 0.0038125 | 0.007625 | 0.0040125 | 0.377421493 | 0.009720121 | 0.005333979 | 0.00761817
2443 | 725 | 0.0038125 | 0.007625 | 0.0040125 | 0.466255637 | 0.007918276 | 0.005801214 | 0.006479801
2444 | 750 | 0.0038125 | 0.007625 | 0.0040125 | 0.583859526 | 0.006374406 | 0.006274566 | 0.005524844
2445 | 775 | 0.0038125 | 0.007625 | 0.0040125 | 0.734180738 | 0.005116918 | 0.006801043 | 0.00478215
2446 | 800 | 0.0038125 | 0.007625 | 0.0040125 | 0.932061378 | 0.004075788 | 0.007423849 | 0.004171249
2447 | 825 | 0.0038125 | 0.007625 | 0.0040125 | 1 | 0.0038125 | 0.007625 | 0.0040125
2448 | 850 | 0.0038125 | 0.007625 | 0.0040125 | 1 | 0.0038125 | 0.007625 | 0.0040125
2449 | 650 | 0.0038125 | 0.007625 | 0.007725 | 0.278984901 | 0.013140406 | 0.004725505 | 0.01915944
2450 | 675 | 0.0038125 | 0.007625 | 0.007725 | 0.333407968 | 0.011015703 | 0.005178995 | 0.016387118
2451 | 700 | 0.0038125 | 0.007625 | 0.007725 | 0.406631906 | 0.009068469 | 0.005627837 | 0.013956873
2452 | 725 | 0.0038125 | 0.007625 | 0.007725 | 0.50552035 | 0.007339168 | 0.00607552 | 0.011858934
2453 | 750 | 0.0038125 | 0.007625 | 0.007725 | 0.636330959 | 0.005876474 | 0.006533249 | 0.010108678
2454 | 775 | 0.0038125 | 0.007625 | 0.007725 | 0.804674279 | 0.004690831 | 0.007062769 | 0.008745994
2455 | 800 | 0.0038125 | 0.007625 | 0.007725 | 1 | 0.0038125 | 0.007625 | 0.007725
2456 | 825 | 0.0038125 | 0.007625 | 0.007725 | 1 | 0.0038125 | 0.007625 | 0.007725
2457 | 850 | 0.0038125 | 0.007625 | 0.007725 | 1 | 0.0038125 | 0.007625 | 0.007725
2458 | 650 | 0.0038125 | 0.007625 | 0.0114375 | 0.297030426 | 0.012403433 | 0.005027038 | 0.02705585
2459 | 675 | 0.0038125 | 0.007625 | 0.0114375 | 0.357258566 | 0.010329084 | 0.005469327 | 0.023113072
2460 | 700 | 0.0038125 | 0.007625 | 0.0114375 | 0.438477139 | 0.008448093 | 0.00589989 | 0.019662291
2461 | 725 | 0.0038125 | 0.007625 | 0.0114375 | 0.548323612 | 0.006795954 | 0.006327724 | 0.016690323
2462 | 750 | 0.0038125 | 0.007625 | 0.0114375 | 0.693469888 | 0.005415426 | 0.006772447 | 0.014225171
2463 | 775 | 0.0038125 | 0.007625 | 0.0114375 | 0.881647384 | 0.004300086 | 0.007308094 | 0.012296615
2464 | 800 | 0.0038125 | 0.007625 | 0.0114375 | 1 | 0.0038125 | 0.007625 | 0.0114375
2465 | 825 | 0.0038125 | 0.007625 | 0.0114375 | 1 | 0.0038125 | 0.007625 | 0.0114375
2466 | 850 | 0.0038125 | 0.007625 | 0.0114375 | 1 | 0.0038125 | 0.007625 | 0.0114375
2467 | 650 | 0.0038125 | 0.007625 | 0.01515 | 0.316658678 | 0.011684404 | 0.00531106 | 0.034175115
2468 | 675 | 0.0038125 | 0.007625 | 0.01515 | 0.383187525 | 0.009670034 | 0.005739344 | 0.029162825
2469 | 700 | 0.0038125 | 0.007625 | 0.01515 | 0.473073302 | 0.007861764 | 0.00614994 | 0.024781634
2470 | 725 | 0.0038125 | 0.007625 | 0.01515 | 0.594778522 | 0.006289833 | 0.006558259 | 0.02101711
2471 | 750 | 0.0038125 | 0.007625 | 0.01515 | 0.755404449 | 0.00499091 | 0.006994147 | 0.017914657
2472 | 775 | 0.0038125 | 0.007625 | 0.01515 | 0.965119394 | 0.003944207 | 0.007537915 | 0.015464723
2473 | 800 | 0.0038125 | 0.007625 | 0.01515 | 1 | 0.0038125 | 0.007625 | 0.01515
2474 | 825 | 0.0038125 | 0.007625 | 0.01515 | 1 | 0.0038125 | 0.007625 | 0.01515
2475 | 850 | 0.0038125 | 0.007625 | 0.01515 | 1 | 0.0038125 | 0.007625 | 0.01515
2476 | 650 | 0.0038125 | 0.007625 | 0.0188625 | 0.337961769 | 0.010988355 | 0.00557709 | 0.040572155
2477 | 675 | 0.0038125 | 0.007625 | 0.0188625 | 0.411283553 | 0.009042129 | 0.005988725 | 0.034587623
2478 | 700 | 0.0038125 | 0.007625 | 0.0188625 | 0.51049879 | 0.007311439 | 0.006378127 | 0.029361959
2479 | 725 | 0.0038125 | 0.007625 | 0.0188625 | 0.644943177 | 0.005821221 | 0.006767892 | 0.024881816
2480 | 750 | 0.0038125 | 0.007625 | 0.0188625 | 0.822276814 | 0.004601575 | 0.007200167 | 0.021214535
2481 | 775 | 0.0038125 | 0.007625 | 0.0188625 | 1 | 0.0038125 | 0.007625 | 0.0188625
2482 | 800 | 0.0038125 | 0.007625 | 0.0188625 | 1 | 0.0038125 | 0.007625 | 0.0188625
2483 | 825 | 0.0038125 | 0.007625 | 0.0188625 | 1 | 0.0038125 | 0.007625 | 0.0188625
2484 | 850 | 0.0038125 | 0.007625 | 0.0188625 | 1 | 0.0038125 | 0.007625 | 0.0188625
2485 | 650 | 0.0038125 | 0.007625 | 0.022575 | 0.361011055 | 0.010319722 | 0.005824776 | 0.046302157
2486 | 675 | 0.0038125 | 0.007625 | 0.022575 | 0.441605146 | 0.008448156 | 0.006217406 | 0.039438396
2487 | 700 | 0.0038125 | 0.007625 | 0.022575 | 0.550789394 | 0.006798237 | 0.0065849 | 0.033449687
2488 | 725 | 0.0038125 | 0.007625 | 0.022575 | 0.698820024 | 0.005389773 | 0.006957658 | 0.028326362
2489 | 750 | 0.0038125 | 0.007625 | 0.022575 | 0.894018312 | 0.00424648 | 0.007389724 | 0.024154991
2490 | 775 | 0.0038125 | 0.007625 | 0.022575 | 1 | 0.0038125 | 0.007625 | 0.022575
2491 | 800 | 0.0038125 | 0.007625 | 0.022575 | 1 | 0.0038125 | 0.007625 | 0.022575
2492 | 825 | 0.0038125 | 0.007625 | 0.022575 | 1 | 0.0038125 | 0.007625 | 0.022575
2493 | 850 | 0.0038125 | 0.007625 | 0.022575 | 1 | 0.0038125 | 0.007625 | 0.022575
2494 | 650 | 0.0038125 | 0.007625 | 0.0262875 | 0.385853886 | 0.009682176 | 0.006053911 | 0.051420172
2495 | 675 | 0.0038125 | 0.007625 | 0.0262875 | 0.474177918 | 0.007890032 | 0.006425576 | 0.043765363
2496 | 700 | 0.0038125 | 0.007625 | 0.0262875 | 0.593937524 | 0.006322449 | 0.006770987 | 0.03709024
2497 | 725 | 0.0038125 | 0.007625 | 0.0262875 | 0.756356435 | 0.00499448 | 0.007128795 | 0.031391412
2498 | 750 | 0.0038125 | 0.007625 | 0.0262875 | 0.970489418 | 0.003924087 | 0.007564012 | 0.026770196
2499 | 775 | 0.0038125 | 0.007625 | 0.0262875 | 1 | 0.0038125 | 0.007625 | 0.0262875
2500 | 800 | 0.0038125 | 0.007625 | 0.0262875 | 1 | 0.0038125 | 0.007625 | 0.0262875
2501 | 825 | 0.0038125 | 0.007625 | 0.0262875 | 1 | 0.0038125 | 0.007625 | 0.0262875
2502 | 850 | 0.0038125 | 0.007625 | 0.0262875 | 1 | 0.0038125 | 0.007625 | 0.0262875
2503 | 650 | 0.0038125 | 0.007625 | 0.03 | 0.412511566 | 0.00907851 | 0.006264454 | 0.055980541
2504 | 675 | 0.0038125 | 0.007625 | 0.03 | 0.508993987 | 0.007368785 | 0.006613673 | 0.047617523
2505 | 700 | 0.0038125 | 0.007625 | 0.03 | 0.63989414 | 0.005883605 | 0.006937346 | 0.040327534
2506 | 725 | 0.0038125 | 0.007625 | 0.03 | 0.817450564 | 0.004633781 | 0.007282682 | 0.034115934
2507 | 750 | 0.0038125 | 0.007625 | 0.03 | 1 | 0.0038125 | 0.007625 | 0.03
2508 | 775 | 0.0038125 | 0.007625 | 0.03 | 1 | 0.0038125 | 0.007625 | 0.03
2509 | 800 | 0.0038125 | 0.007625 | 0.03 | 1 | 0.0038125 | 0.007625 | 0.03
2510 | 825 | 0.0038125 | 0.007625 | 0.03 | 1 | 0.0038125 | 0.007625 | 0.03
2511 | 850 | 0.0038125 | 0.007625 | 0.03 | 1 | 0.0038125 | 0.007625 | 0.03
2512 | 650 | 0.0038125 | 0.0101 | 0.0003 | 0.242685331 | 0.014897199 | 0.005599524 | 0.00082057
2513 | 675 | 0.0038125 | 0.0101 | 0.0003 | 0.285316451 | 0.012699933 | 0.006192915 | 0.00070513
2514 | 700 | 0.0038125 | 0.0101 | 0.0003 | 0.341836841 | 0.010646395 | 0.006792009 | 0.000603762
2515 | 725 | 0.0038125 | 0.0101 | 0.0003 | 0.41678289 | 0.008787182 | 0.007387861 | 0.000516122
2516 | 750 | 0.0038125 | 0.0101 | 0.0003 | 0.513876016 | 0.007183041 | 0.00797187 | 0.000442623
2517 | 775 | 0.0038125 | 0.0101 | 0.0003 | 0.634509388 | 0.005869334 | 0.008589522 | 0.000386358
2518 | 800 | 0.0038125 | 0.0101 | 0.0003 | 0.788496227 | 0.004772626 | 0.009276133 | 0.000340883
2519 | 825 | 0.0038125 | 0.0101 | 0.0003 | 0.98660443 | 0.003861226 | 0.010050548 | 0.000302131
2520 | 850 | 0.0038125 | 0.0101 | 0.0003 | 1 | 0.0038125 | 0.0101 | 0.0003
2521 | 650 | 0.0038125 | 0.0101 | 0.0040125 | 0.257774902 | 0.014119861 | 0.006019179 | 0.010470705
2522 | 675 | 0.0038125 | 0.0101 | 0.0040125 | 0.305090525 | 0.011952318 | 0.006603261 | 0.008987111
2523 | 700 | 0.0038125 | 0.0101 | 0.0040125 | 0.36795843 | 0.009949959 | 0.007183098 | 0.007687424
2524 | 725 | 0.0038125 | 0.0101 | 0.0040125 | 0.451414597 | 0.008159219 | 0.007753848 | 0.00656704
2525 | 750 | 0.0038125 | 0.0101 | 0.0040125 | 0.55929956 | 0.006635536 | 0.008313492 | 0.005633128
2526 | 775 | 0.0038125 | 0.0101 | 0.0040125 | 0.694335554 | 0.005392565 | 0.008928206 | 0.004919604
2527 | 800 | 0.0038125 | 0.0101 | 0.0040125 | 0.8681751 | 0.004358646 | 0.009621764 | 0.004331949
2528 | 825 | 0.0038125 | 0.0101 | 0.0040125 | 1 | 0.0038125 | 0.0101 | 0.0040125
2529 | 850 | 0.0038125 | 0.0101 | 0.0040125 | 1 | 0.0038125 | 0.0101 | 0.0040125
2530 | 650 | 0.0038125 | 0.0101 | 0.007725 | 0.274206022 | 0.013350844 | 0.006415257 | 0.019226684
2531 | 675 | 0.0038125 | 0.0101 | 0.007725 | 0.326663167 | 0.011224704 | 0.006987448 | 0.016484539
2532 | 700 | 0.0038125 | 0.0101 | 0.007725 | 0.396496239 | 0.009282548 | 0.007546077 | 0.014087312
2533 | 725 | 0.0038125 | 0.0101 | 0.007725 | 0.489273897 | 0.007566017 | 0.008091566 | 0.012026729
2534 | 750 | 0.0038125 | 0.0101 | 0.007725 | 0.608912288 | 0.006124788 | 0.008629708 | 0.010320114
2535 | 775 | 0.0038125 | 0.0101 | 0.007725 | 0.760028894 | 0.004950909 | 0.009245476 | 0.009012467
2536 | 800 | 0.0038125 | 0.0101 | 0.007725 | 0.955656212 | 0.003980109 | 0.009949811 | 0.007918895
2537 | 825 | 0.0038125 | 0.0101 | 0.007725 | 1 | 0.0038125 | 0.0101 | 0.007725
2538 | 850 | 0.0038125 | 0.0101 | 0.007725 | 1 | 0.0038125 | 0.0101 | 0.007725
2539 | 650 | 0.0038125 | 0.0101 | 0.0114375 | 0.292099299 | 0.012595727 | 0.006787787 | 0.027144689
2540 | 675 | 0.0038125 | 0.0101 | 0.0114375 | 0.350169336 | 0.010521708 | 0.007345379 | 0.023250637
2541 | 700 | 0.0038125 | 0.0101 | 0.0114375 | 0.427600086 | 0.008647456 | 0.007881149 | 0.019852104
2542 | 725 | 0.0038125 | 0.0101 | 0.0114375 | 0.530524638 | 0.007009368 | 0.008401854 | 0.016938994
2543 | 750 | 0.0038125 | 0.0101 | 0.0114375 | 0.662977007 | 0.005650432 | 0.008926092 | 0.014549075
2544 | 775 | 0.0038125 | 0.0101 | 0.0114375 | 0.831769675 | 0.004544651 | 0.009542474 | 0.012692597
2545 | 800 | 0.0038125 | 0.0101 | 0.0114375 | 1 | 0.0038125 | 0.0101 | 0.0114375
2546 | 825 | 0.0038125 | 0.0101 | 0.0114375 | 1 | 0.0038125 | 0.0101 | 0.0114375
2547 | 850 | 0.0038125 | 0.0101 | 0.0114375 | 1 | 0.0038125 | 0.0101 | 0.0114375
2548 | 650 | 0.0038125 | 0.0101 | 0.01515 | 0.311564154 | 0.011859871 | 0.007136917 | 0.034281221
2549 | 675 | 0.0038125 | 0.0101 | 0.01515 | 0.375724921 | 0.009847457 | 0.007677203 | 0.029337823
2550 | 700 | 0.0038125 | 0.0101 | 0.01515 | 0.461389979 | 0.008047304 | 0.008188834 | 0.025029695
2551 | 725 | 0.0038125 | 0.0101 | 0.01515 | 0.575288697 | 0.006490335 | 0.008685863 | 0.021347124
2552 | 750 | 0.0038125 | 0.0101 | 0.01515 | 0.721708001 | 0.005211856 | 0.009201032 | 0.018351071
2553 | 775 | 0.0038125 | 0.0101 | 0.01515 | 0.909619838 | 0.004173435 | 0.009820556 | 0.015989213
2554 | 800 | 0.0038125 | 0.0101 | 0.01515 | 1 | 0.0038125 | 0.0101 | 0.01515
2555 | 825 | 0.0038125 | 0.0101 | 0.01515 | 1 | 0.0038125 | 0.0101 | 0.01515
2556 | 850 | 0.0038125 | 0.0101 | 0.01515 | 1 | 0.0038125 | 0.0101 | 0.01515
2557 | 650 | 0.0038125 | 0.0101 | 0.0188625 | 0.332694279 | 0.01114823 | 0.00746284 | 0.04069289
2558 | 675 | 0.0038125 | 0.0101 | 0.0188625 | 0.403422254 | 0.009205407 | 0.007983245 | 0.034798432
2559 | 700 | 0.0038125 | 0.0101 | 0.0188625 | 0.497951688 | 0.007483931 | 0.008469916 | 0.029667528
2560 | 725 | 0.0038125 | 0.0101 | 0.0188625 | 0.623639149 | 0.006009256 | 0.00894501 | 0.025293459
2561 | 750 | 0.0038125 | 0.0101 | 0.0188625 | 0.785159062 | 0.004808753 | 0.009455162 | 0.021758331
2562 | 775 | 0.0038125 | 0.0101 | 0.0188625 | 0.993518401 | 0.003836271 | 0.010081249 | 0.018932952
2563 | 800 | 0.0038125 | 0.0101 | 0.0188625 | 1 | 0.0038125 | 0.0101 | 0.0188625
2564 | 825 | 0.0038125 | 0.0101 | 0.0188625 | 1 | 0.0038125 | 0.0101 | 0.0188625
2565 | 850 | 0.0038125 | 0.0101 | 0.0188625 | 1 | 0.0038125 | 0.0101 | 0.0188625
2566 | 650 | 0.0038125 | 0.0101 | 0.022575 | 0.355563848 | 0.010465154 | 0.007765775 | 0.046436199
2567 | 675 | 0.0038125 | 0.0101 | 0.022575 | 0.433325267 | 0.008598242 | 0.008264009 | 0.039684055
2568 | 700 | 0.0038125 | 0.0101 | 0.022575 | 0.537331602 | 0.006958373 | 0.008725418 | 0.033812114
2569 | 725 | 0.0038125 | 0.0101 | 0.022575 | 0.675598814 | 0.005565753 | 0.009180905 | 0.028819499
2570 | 750 | 0.0038125 | 0.0101 | 0.022575 | 0.853303989 | 0.004440226 | 0.009689948 | 0.02480408
2571 | 775 | 0.0038125 | 0.0101 | 0.022575 | 1 | 0.0038125 | 0.0101 | 0.022575
2572 | 800 | 0.0038125 | 0.0101 | 0.022575 | 1 | 0.0038125 | 0.0101 | 0.022575
2573 | 825 | 0.0038125 | 0.0101 | 0.022575 | 1 | 0.0038125 | 0.0101 | 0.022575
2574 | 850 | 0.0038125 | 0.0101 | 0.022575 | 1 | 0.0038125 | 0.0101 | 0.022575
2575 | 650 | 0.0038125 | 0.0101 | 0.0262875 | 0.380224189 | 0.00981423 | 0.008045995 | 0.051567115
2576 | 675 | 0.0038125 | 0.0101 | 0.0262875 | 0.465466701 | 0.008027795 | 0.008520182 | 0.044045259
2577 | 700 | 0.0038125 | 0.0101 | 0.0262875 | 0.579535277 | 0.006470869 | 0.008956571 | 0.037508724
2578 | 725 | 0.0038125 | 0.0101 | 0.0262875 | 0.731139349 | 0.005158822 | 0.009395299 | 0.031965326
2579 | 750 | 0.0038125 | 0.0101 | 0.0262875 | 0.926039247 | 0.004104861 | 0.009906956 | 0.027521392
2580 | 775 | 0.0038125 | 0.0101 | 0.0262875 | 1 | 0.0038125 | 0.0101 | 0.0262875
2581 | 800 | 0.0038125 | 0.0101 | 0.0262875 | 1 | 0.0038125 | 0.0101 | 0.0262875
2582 | 825 | 0.0038125 | 0.0101 | 0.0262875 | 1 | 0.0038125 | 0.0101 | 0.0262875
2583 | 850 | 0.0038125 | 0.0101 | 0.0262875 | 1 | 0.0038125 | 0.0101 | 0.0262875
2584 | 650 | 0.0038125 | 0.0101 | 0.03 | 0.40670155 | 0.009198173 | 0.008303865 | 0.05614052
2585 | 675 | 0.0038125 | 0.0101 | 0.03 | 0.499847049 | 0.007495033 | 0.008752632 | 0.047931122
2586 | 700 | 0.0038125 | 0.0101 | 0.03 | 0.624528423 | 0.006020924 | 0.009164777 | 0.040800964
2587 | 725 | 0.0038125 | 0.0101 | 0.03 | 0.790185261 | 0.004786935 | 0.009590019 | 0.03476926
2588 | 750 | 0.0038125 | 0.0101 | 0.03 | 1 | 0.0038125 | 0.0101 | 0.03
2589 | 775 | 0.0038125 | 0.0101 | 0.03 | 1 | 0.0038125 | 0.0101 | 0.03
2590 | 800 | 0.0038125 | 0.0101 | 0.03 | 1 | 0.0038125 | 0.0101 | 0.03
2591 | 825 | 0.0038125 | 0.0101 | 0.03 | 1 | 0.0038125 | 0.0101 | 0.03
2592 | 850 | 0.0038125 | 0.0101 | 0.03 | 1 | 0.0038125 | 0.0101 | 0.03
2593 | 650 | 0.0038125 | 0.012575 | 0.0003 | 0.238433435 | 0.015142937 | 0.007211327 | 0.000824174
2594 | 675 | 0.0038125 | 0.012575 | 0.0003 | 0.279551739 | 0.012940248 | 0.007917244 | 0.000709456
2595 | 700 | 0.0038125 | 0.012575 | 0.0003 | 0.333576891 | 0.010887899 | 0.008620371 | 0.000608948
2596 | 725 | 0.0038125 | 0.012575 | 0.0003 | 0.404228737 | 0.009038072 | 0.009307016 | 0.000522337
2597 | 750 | 0.0038125 | 0.012575 | 0.0003 | 0.493837871 | 0.007452629 | 0.009961868 | 0.000450052
2598 | 775 | 0.0038125 | 0.012575 | 0.0003 | 0.603143791 | 0.006153126 | 0.010652768 | 0.00039584
2599 | 800 | 0.0038125 | 0.012575 | 0.0003 | 0.740169725 | 0.005063624 | 0.01139433 | 0.000351823
2600 | 825 | 0.0038125 | 0.012575 | 0.0003 | 0.912589221 | 0.004154594 | 0.01220085 | 0.000314506
2601 | 850 | 0.0038125 | 0.012575 | 0.0003 | 1 | 0.0038125 | 0.012575 | 0.0003
2602 | 650 | 0.0038125 | 0.012575 | 0.0040125 | 0.253385501 | 0.014345601 | 0.007703857 | 0.010512445
2603 | 675 | 0.0038125 | 0.012575 | 0.0040125 | 0.299032258 | 0.012174783 | 0.008396654 | 0.009040588
2604 | 700 | 0.0038125 | 0.012575 | 0.0040125 | 0.359092474 | 0.010175912 | 0.009075424 | 0.007754308
2605 | 725 | 0.0038125 | 0.012575 | 0.0040125 | 0.437636559 | 0.008396734 | 0.009731105 | 0.00664956
2606 | 750 | 0.0038125 | 0.012575 | 0.0040125 | 0.536863027 | 0.00689365 | 0.010356076 | 0.005734636
2607 | 775 | 0.0038125 | 0.012575 | 0.0040125 | 0.659117386 | 0.00566211 | 0.011041869 | 0.005047632
2608 | 800 | 0.0038125 | 0.012575 | 0.0040125 | 0.813461003 | 0.004633962 | 0.011785464 | 0.004479689
2609 | 825 | 0.0038125 | 0.012575 | 0.0040125 | 1 | 0.0038125 | 0.012575 | 0.0040125
2610 | 850 | 0.0038125 | 0.012575 | 0.0040125 | 1 | 0.0038125 | 0.012575 | 0.0040125
2611 | 650 | 0.0038125 | 0.012575 | 0.007725 | 0.269660908 | 0.013558246 | 0.008165405 | 0.019296634
2612 | 675 | 0.0038125 | 0.012575 | 0.007725 | 0.320273092 | 0.011430842 | 0.00884302 | 0.016580686
2613 | 700 | 0.0038125 | 0.012575 | 0.007725 | 0.386946389 | 0.009494175 | 0.009496211 | 0.014212547
2614 | 725 | 0.0038125 | 0.012575 | 0.007725 | 0.474115911 | 0.007790944 | 0.010121729 | 0.012185296
2615 | 750 | 0.0038125 | 0.012575 | 0.007725 | 0.583879938 | 0.006370617 | 0.010726713 | 0.010526781
2616 | 775 | 0.0038125 | 0.012575 | 0.007725 | 0.720538117 | 0.005206143 | 0.011406062 | 0.00926093
2617 | 800 | 0.0038125 | 0.012575 | 0.007725 | 0.893905763 | 0.004239575 | 0.012155699 | 0.008205227
2618 | 825 | 0.0038125 | 0.012575 | 0.007725 | 1 | 0.0038125 | 0.012575 | 0.007725
2619 | 850 | 0.0038125 | 0.012575 | 0.007725 | 1 | 0.0038125 | 0.012575 | 0.007725
2620 | 650 | 0.0038125 | 0.012575 | 0.0114375 | 0.287379471 | 0.012786298 | 0.008597221 | 0.027235818
2621 | 675 | 0.0038125 | 0.012575 | 0.0114375 | 0.343408735 | 0.010712835 | 0.00925733 | 0.023385144
2622 | 700 | 0.0038125 | 0.012575 | 0.0114375 | 0.417288553 | 0.008845739 | 0.009883925 | 0.02003386
2623 | 725 | 0.0038125 | 0.012575 | 0.0114375 | 0.513831538 | 0.007222263 | 0.010480643 | 0.017174285
2624 | 750 | 0.0038125 | 0.012575 | 0.0114375 | 0.635178109 | 0.005883179 | 0.011070713 | 0.01485915
2625 | 775 | 0.0038125 | 0.012575 | 0.0114375 | 0.787605759 | 0.004785527 | 0.011747029 | 0.013062572
2626 | 800 | 0.0038125 | 0.012575 | 0.0114375 | 0.981605029 | 0.003880198 | 0.012506912 | 0.011553246
2627 | 825 | 0.0038125 | 0.012575 | 0.0114375 | 1 | 0.0038125 | 0.012575 | 0.0114375
2628 | 850 | 0.0038125 | 0.012575 | 0.0114375 | 1 | 0.0038125 | 0.012575 | 0.0114375
2629 | 650 | 0.0038125 | 0.012575 | 0.01515 | 0.306650929 | 0.01203496 | 0.009000466 | 0.034389081
2630 | 675 | 0.0038125 | 0.012575 | 0.01515 | 0.368556513 | 0.010024691 | 0.009640651 | 0.029508176
2631 | 700 | 0.0038125 | 0.012575 | 0.01515 | 0.450242515 | 0.008233027 | 0.010239937 | 0.025267237
2632 | 725 | 0.0038125 | 0.012575 | 0.01515 | 0.556912393 | 0.006691586 | 0.010809791 | 0.021660311
2633 | 750 | 0.0038125 | 0.012575 | 0.01515 | 0.690908719 | 0.00543158 | 0.011389792 | 0.018764312
2634 | 775 | 0.0038125 | 0.012575 | 0.01515 | 0.86041703 | 0.004399993 | 0.01206658 | 0.016480625
2635 | 800 | 0.0038125 | 0.012575 | 0.01515 | 1 | 0.0038125 | 0.012575 | 0.01515
2636 | 825 | 0.0038125 | 0.012575 | 0.01515 | 1 | 0.0038125 | 0.012575 | 0.01515
2637 | 850 | 0.0038125 | 0.012575 | 0.01515 | 1 | 0.0038125 | 0.012575 | 0.01515
2638 | 650 | 0.0038125 | 0.012575 | 0.0188625 | 0.327570609 | 0.011309031 | 0.00937615 | 0.040815124
2639 | 675 | 0.0038125 | 0.012575 | 0.0188625 | 0.395812343 | 0.009369697 | 0.009994071 | 0.035003435
2640 | 700 | 0.0038125 | 0.012575 | 0.0188625 | 0.485901199 | 0.007657721 | 0.010565744 | 0.029960768
2641 | 725 | 0.0038125 | 0.012575 | 0.0188625 | 0.603444798 | 0.006199142 | 0.011111263 | 0.025685792
2642 | 750 | 0.0038125 | 0.012575 | 0.0188625 | 0.751152295 | 0.005015544 | 0.011685738 | 0.022274678
2643 | 775 | 0.0038125 | 0.012575 | 0.0188625 | 0.938957628 | 0.004048689 | 0.012366631 | 0.019544384
2644 | 800 | 0.0038125 | 0.012575 | 0.0188625 | 1 | 0.0038125 | 0.012575 | 0.0188625
2645 | 825 | 0.0038125 | 0.012575 | 0.0188625 | 1 | 0.0038125 | 0.012575 | 0.0188625
2646 | 850 | 0.0038125 | 0.012575 | 0.0188625 | 1 | 0.0038125 | 0.012575 | 0.0188625
2647 | 650 | 0.0038125 | 0.012575 | 0.022575 | 0.350215717 | 0.010612714 | 0.009725149 | 0.046571991
2648 | 675 | 0.0038125 | 0.012575 | 0.022575 | 0.425245901 | 0.008750392 | 0.010318721 | 0.039923355
2649 | 700 | 0.0038125 | 0.012575 | 0.022575 | 0.524321616 | 0.007120749 | 0.010862968 | 0.034161206
2650 | 725 | 0.0038125 | 0.012575 | 0.022575 | 0.6534705 | 0.005744508 | 0.01138724 | 0.02929197
2651 | 750 | 0.0038125 | 0.012575 | 0.022575 | 0.815912808 | 0.004634272 | 0.011960397 | 0.025422425
2652 | 775 | 0.0038125 | 0.012575 | 0.022575 | 1 | 0.0038125 | 0.012575 | 0.022575
2653 | 800 | 0.0038125 | 0.012575 | 0.022575 | 1 | 0.0038125 | 0.012575 | 0.022575
2654 | 825 | 0.0038125 | 0.012575 | 0.022575 | 1 | 0.0038125 | 0.012575 | 0.022575
2655 | 850 | 0.0038125 | 0.012575 | 0.022575 | 1 | 0.0038125 | 0.012575 | 0.022575
2656 | 650 | 0.0038125 | 0.012575 | 0.0262875 | 0.374641995 | 0.00994947 | 0.010048261 | 0.05171665
2657 | 675 | 0.0038125 | 0.012575 | 0.0262875 | 0.456897648 | 0.008168503 | 0.010615805 | 0.04431892
2658 | 700 | 0.0038125 | 0.012575 | 0.0262875 | 0.565522856 | 0.00662229 | 0.011133338 | 0.037913741
2659 | 725 | 0.0038125 | 0.012575 | 0.0262875 | 0.706984576 | 0.005326681 | 0.011639955 | 0.032518434
2660 | 750 | 0.0038125 | 0.012575 | 0.0262875 | 0.885120432 | 0.004286469 | 0.012215656 | 0.028239578
2661 | 775 | 0.0038125 | 0.012575 | 0.0262875 | 1 | 0.0038125 | 0.012575 | 0.0262875
2662 | 800 | 0.0038125 | 0.012575 | 0.0262875 | 1 | 0.0038125 | 0.012575 | 0.0262875
2663 | 825 | 0.0038125 | 0.012575 | 0.0262875 | 1 | 0.0038125 | 0.012575 | 0.0262875
2664 | 850 | 0.0038125 | 0.012575 | 0.0262875 | 1 | 0.0038125 | 0.012575 | 0.0262875
2665 | 650 | 0.0038125 | 0.012575 | 0.03 | 0.400881306 | 0.00932191 | 0.010346271 | 0.056304526
2666 | 675 | 0.0038125 | 0.012575 | 0.03 | 0.490777343 | 0.007624926 | 0.010886615 | 0.048239297
2667 | 700 | 0.0038125 | 0.012575 | 0.03 | 0.609486199 | 0.006161826 | 0.011378669 | 0.041261674
2668 | 725 | 0.0038125 | 0.012575 | 0.03 | 0.763937826 | 0.004944168 | 0.011871648 | 0.035402883
2669 | 750 | 0.0038125 | 0.012575 | 0.03 | 0.95863713 | 0.00397043 | 0.012453408 | 0.03075754
2670 | 775 | 0.0038125 | 0.012575 | 0.03 | 1 | 0.0038125 | 0.012575 | 0.03
2671 | 800 | 0.0038125 | 0.012575 | 0.03 | 1 | 0.0038125 | 0.012575 | 0.03
2672 | 825 | 0.0038125 | 0.012575 | 0.03 | 1 | 0.0038125 | 0.012575 | 0.03
2673 | 850 | 0.0038125 | 0.012575 | 0.03 | 1 | 0.0038125 | 0.012575 | 0.03
2674 | 650 | 0.0038125 | 0.01505 | 0.0003 | 0.234420509 | 0.015383522 | 0.008897554 | 0.000827964
2675 | 675 | 0.0038125 | 0.01505 | 0.0003 | 0.274126189 | 0.013175773 | 0.009702753 | 0.000713796
2676 | 700 | 0.0038125 | 0.01505 | 0.0003 | 0.32582757 | 0.011125337 | 0.010494733 | 0.000613992
2677 | 725 | 0.0038125 | 0.01505 | 0.0003 | 0.39251954 | 0.009285836 | 0.011255095 | 0.000528257
2678 | 750 | 0.0038125 | 0.01505 | 0.0003 | 0.475350473 | 0.007720252 | 0.011964249 | 0.000457185
2679 | 775 | 0.0038125 | 0.01505 | 0.0003 | 0.574966726 | 0.006432635 | 0.012714307 | 0.000404798
2680 | 800 | 0.0038125 | 0.01505 | 0.0003 | 0.697798606 | 0.005349613 | 0.013495982 | 0.00036205
2681 | 825 | 0.0038125 | 0.01505 | 0.0003 | 0.849420102 | 0.004442702 | 0.014322943 | 0.000325967
2682 | 850 | 0.0038125 | 0.01505 | 0.0003 | 1 | 0.0038125 | 0.01505 | 0.0003
2683 | 650 | 0.0038125 | 0.01505 | 0.0040125 | 0.249221448 | 0.014567541 | 0.009450939 | 0.010555647
2684 | 675 | 0.0038125 | 0.01505 | 0.0040125 | 0.293296652 | 0.012393975 | 0.010239496 | 0.009093571
2685 | 700 | 0.0038125 | 0.01505 | 0.0040125 | 0.350724227 | 0.010399411 | 0.011002626 | 0.007818901
2686 | 725 | 0.0038125 | 0.01505 | 0.0040125 | 0.424716889 | 0.008632786 | 0.011726939 | 0.006727969
2687 | 750 | 0.0038125 | 0.01505 | 0.0040125 | 0.516168458 | 0.007150403 | 0.012408559 | 0.005836661
2688 | 775 | 0.0038125 | 0.01505 | 0.0040125 | 0.62744807 | 0.005928638 | 0.013145793 | 0.00516857
2689 | 800 | 0.0038125 | 0.01505 | 0.0040125 | 0.765488247 | 0.004905637 | 0.013925527 | 0.004617958
2690 | 825 | 0.0038125 | 0.01505 | 0.0040125 | 0.936586085 | 0.004054438 | 0.014763557 | 0.004149776
2691 | 850 | 0.0038125 | 0.01505 | 0.0040125 | 1 | 0.0038125 | 0.01505 | 0.0040125
2692 | 650 | 0.0038125 | 0.01505 | 0.007725 | 0.265321439 | 0.013763314 | 0.009966583 | 0.019368176
2693 | 675 | 0.0038125 | 0.01505 | 0.007725 | 0.314182174 | 0.011635245 | 0.010737117 | 0.016675136
2694 | 700 | 0.0038125 | 0.01505 | 0.007725 | 0.37787381 | 0.009704904 | 0.01147103 | 0.014333061
2695 | 725 | 0.0038125 | 0.01505 | 0.007725 | 0.459823536 | 0.00801598 | 0.0121611 | 0.012335986
2696 | 750 | 0.0038125 | 0.01505 | 0.007725 | 0.560811454 | 0.006615447 | 0.012821485 | 0.010725041
2697 | 775 | 0.0038125 | 0.01505 | 0.007725 | 0.684984878 | 0.005459544 | 0.013549703 | 0.009495891
2698 | 800 | 0.0038125 | 0.01505 | 0.007725 | 0.839741436 | 0.004496674 | 0.01433168 | 0.008473794
2699 | 825 | 0.0038125 | 0.01505 | 0.007725 | 1 | 0.0038125 | 0.01505 | 0.007725
2700 | 850 | 0.0038125 | 0.01505 | 0.007725 | 1 | 0.0038125 | 0.01505 | 0.007725
2701 | 650 | 0.0038125 | 0.01505 | 0.0114375 | 0.282839302 | 0.012976032 | 0.010447139 | 0.02732832
2702 | 675 | 0.0038125 | 0.01505 | 0.0114375 | 0.336916435 | 0.010903716 | 0.011197821 | 0.023516668
2703 | 700 | 0.0038125 | 0.01505 | 0.0114375 | 0.407425573 | 0.009044579 | 0.011902213 | 0.020208653
2704 | 725 | 0.0038125 | 0.01505 | 0.0114375 | 0.498003179 | 0.007436715 | 0.012560283 | 0.017398369
2705 | 750 | 0.0038125 | 0.01505 | 0.0114375 | 0.609494576 | 0.006116016 | 0.013205319 | 0.015155428
2706 | 775 | 0.0038125 | 0.01505 | 0.0114375 | 0.747790614 | 0.005025641 | 0.013928247 | 0.013413157
2707 | 800 | 0.0038125 | 0.01505 | 0.0114375 | 0.920701801 | 0.004122553 | 0.01471675 | 0.011953245
2708 | 825 | 0.0038125 | 0.01505 | 0.0114375 | 1 | 0.0038125 | 0.01505 | 0.0114375
2709 | 850 | 0.0038125 | 0.01505 | 0.0114375 | 1 | 0.0038125 | 0.01505 | 0.0114375
2710 | 650 | 0.0038125 | 0.01505 | 0.01515 | 0.301884875 | 0.012210671 | 0.010894864 | 0.034498249
2711 | 675 | 0.0038125 | 0.01505 | 0.01515 | 0.361617831 | 0.010203069 | 0.011623656 | 0.029674567
2712 | 700 | 0.0038125 | 0.01505 | 0.01515 | 0.439505731 | 0.008420621 | 0.012298421 | 0.025496077
2713 | 725 | 0.0038125 | 0.01505 | 0.01515 | 0.539389456 | 0.006895692 | 0.012927214 | 0.021959689
2714 | 750 | 0.0038125 | 0.01505 | 0.01515 | 0.66238127 | 0.00565233 | 0.013562308 | 0.019160011
2715 | 775 | 0.0038125 | 0.01505 | 0.01515 | 0.815989762 | 0.004626722 | 0.014283665 | 0.016947582
2716 | 800 | 0.0038125 | 0.01505 | 0.01515 | 1 | 0.0038125 | 0.01505 | 0.01515
2717 | 825 | 0.0038125 | 0.01505 | 0.01515 | 1 | 0.0038125 | 0.01505 | 0.01515
2718 | 850 | 0.0038125 | 0.01505 | 0.01515 | 1 | 0.0038125 | 0.01505 | 0.01515
2719 | 650 | 0.0038125 | 0.01505 | 0.0188625 | 0.322554932 | 0.011471819 | 0.011311619 | 0.040939043
2720 | 675 | 0.0038125 | 0.01505 | 0.0188625 | 0.388385535 | 0.009536377 | 0.012016484 | 0.035204039
2721 | 700 | 0.0038125 | 0.01505 | 0.0188625 | 0.474213497 | 0.007834532 | 0.012661862 | 0.030244275
2722 | 725 | 0.0038125 | 0.01505 | 0.0188625 | 0.584079363 | 0.006393021 | 0.013264628 | 0.026062657
2723 | 750 | 0.0038125 | 0.01505 | 0.0188625 | 0.719572516 | 0.005224152 | 0.013894655 | 0.022770509
2724 | 775 | 0.0038125 | 0.01505 | 0.0188625 | 0.889607531 | 0.004262058 | 0.014618213 | 0.020127324
2725 | 800 | 0.0038125 | 0.01505 | 0.0188625 | 1 | 0.0038125 | 0.01505 | 0.0188625
2726 | 825 | 0.0038125 | 0.01505 | 0.0188625 | 1 | 0.0038125 | 0.01505 | 0.0188625
2727 | 850 | 0.0038125 | 0.01505 | 0.0188625 | 1 | 0.0038125 | 0.01505 | 0.0188625
2728 | 650 | 0.0038125 | 0.01505 | 0.022575 | 0.344929627 | 0.010763494 | 0.011698932 | 0.046710419
2729 | 675 | 0.0038125 | 0.01505 | 0.022575 | 0.417294791 | 0.008906016 | 0.012378052 | 0.040158479
2730 | 700 | 0.0038125 | 0.01505 | 0.022575 | 0.51161581 | 0.00728712 | 0.012994725 | 0.034500361
2731 | 725 | 0.0038125 | 0.01505 | 0.022575 | 0.632131145 | 0.005928217 | 0.013575236 | 0.029748416
2732 | 750 | 0.0038125 | 0.01505 | 0.022575 | 0.781099214 | 0.004830775 | 0.014204545 | 0.026018177
2733 | 775 | 0.0038125 | 0.01505 | 0.022575 | 0.968568202 | 0.003930414 | 0.014934149 | 0.022981325
2734 | 800 | 0.0038125 | 0.01505 | 0.022575 | 1 | 0.0038125 | 0.01505 | 0.022575
2735 | 825 | 0.0038125 | 0.01505 | 0.022575 | 1 | 0.0038125 | 0.01505 | 0.022575
2736 | 850 | 0.0038125 | 0.01505 | 0.022575 | 1 | 0.0038125 | 0.01505 | 0.022575
2737 | 650 | 0.0038125 | 0.01505 | 0.0262875 | 0.369069172 | 0.010089 | 0.012058105 | 0.051870388
2738 | 675 | 0.0038125 | 0.01505 | 0.0262875 | 0.448393806 | 0.00831359 | 0.012710047 | 0.044589334
2739 | 700 | 0.0038125 | 0.01505 | 0.0262875 | 0.551744912 | 0.006778497 | 0.013299196 | 0.0383095
2740 | 725 | 0.0038125 | 0.01505 | 0.0262875 | 0.683561356 | 0.005500275 | 0.013861709 | 0.033056164
2741 | 750 | 0.0038125 | 0.01505 | 0.0262875 | 0.846922701 | 0.004471026 | 0.014494129 | 0.028934044
2742 | 775 | 0.0038125 | 0.01505 | 0.0262875 | 1 | 0.0038125 | 0.01505 | 0.0262875
2743 | 800 | 0.0038125 | 0.01505 | 0.0262875 | 1 | 0.0038125 | 0.01505 | 0.0262875
2744 | 825 | 0.0038125 | 0.01505 | 0.0262875 | 1 | 0.0038125 | 0.01505 | 0.0262875
2745 | 850 | 0.0038125 | 0.01505 | 0.0262875 | 1 | 0.0038125 | 0.01505 | 0.0262875
2746 | 650 | 0.0038125 | 0.01505 | 0.03 | 0.395011298 | 0.00945083 | 0.012390312 | 0.05647489
2747 | 675 | 0.0038125 | 0.01505 | 0.03 | 0.481701919 | 0.007759919 | 0.013014145 | 0.048545844
2748 | 700 | 0.0038125 | 0.01505 | 0.03 | 0.59459772 | 0.006308127 | 0.013577458 | 0.041714694
2749 | 725 | 0.0038125 | 0.01505 | 0.03 | 0.738345955 | 0.005107741 | 0.014126656 | 0.036023036
2750 | 750 | 0.0038125 | 0.01505 | 0.03 | 0.916937468 | 0.004143336 | 0.014765519 | 0.031548549
2751 | 775 | 0.0038125 | 0.01505 | 0.03 | 1 | 0.0038125 | 0.01505 | 0.03
2752 | 800 | 0.0038125 | 0.01505 | 0.03 | 1 | 0.0038125 | 0.01505 | 0.03
2753 | 825 | 0.0038125 | 0.01505 | 0.03 | 1 | 0.0038125 | 0.01505 | 0.03
2754 | 850 | 0.0038125 | 0.01505 | 0.03 | 1 | 0.0038125 | 0.01505 | 0.03
2755 | 650 | 0.0038125 | 0.017525 | 0.0003 | 0.230623905 | 0.015619428 | 0.010647746 | 0.000831863
2756 | 675 | 0.0038125 | 0.017525 | 0.0003 | 0.268995615 | 0.01340747 | 0.011539532 | 0.00071811
2757 | 700 | 0.0038125 | 0.017525 | 0.0003 | 0.318506737 | 0.011360128 | 0.012406356 | 0.000618887
2758 | 725 | 0.0038125 | 0.017525 | 0.0003 | 0.381500581 | 0.009532322 | 0.013225273 | 0.000533908
2759 | 750 | 0.0038125 | 0.017525 | 0.0003 | 0.458141541 | 0.007987605 | 0.013981833 | 0.000464476
2760 | 775 | 0.0038125 | 0.017525 | 0.0003 | 0.549311572 | 0.006710378 | 0.014774262 | 0.000413353
2761 | 800 | 0.0038125 | 0.017525 | 0.0003 | 0.659998982 | 0.005633569 | 0.015585241 | 0.000371738
2762 | 825 | 0.0038125 | 0.017525 | 0.0003 | 0.794316217 | 0.004728861 | 0.016424759 | 0.000336746
2763 | 850 | 0.0038125 | 0.017525 | 0.0003 | 0.956385618 | 0.00397408 | 0.017305295 | 0.000306647
2764 | 650 | 0.0038125 | 0.017525 | 0.0040125 | 0.245255919 | 0.014786441 | 0.011250662 | 0.010599623
2765 | 675 | 0.0038125 | 0.017525 | 0.0040125 | 0.287834579 | 0.012611056 | 0.01212279 | 0.009145778
2766 | 700 | 0.0038125 | 0.017525 | 0.0040125 | 0.342764716 | 0.010621994 | 0.012956998 | 0.007881311
2767 | 725 | 0.0038125 | 0.017525 | 0.0040125 | 0.412488674 | 0.008869282 | 0.013735592 | 0.006802744
2768 | 750 | 0.0038125 | 0.017525 | 0.0040125 | 0.496938758 | 0.007407045 | 0.014463796 | 0.005934889
2769 | 775 | 0.0038125 | 0.017525 | 0.0040125 | 0.598578419 | 0.006194603 | 0.015241212 | 0.005284071
2770 | 800 | 0.0038125 | 0.017525 | 0.0040125 | 0.72268062 | 0.005176521 | 0.0160472 | 0.00474907
2771 | 825 | 0.0038125 | 0.017525 | 0.0040125 | 0.873886843 | 0.004325964 | 0.01689321 | 0.004295779
2772 | 850 | 0.0038125 | 0.017525 | 0.0040125 | 1 | 0.0038125 | 0.017525 | 0.0040125
2773 | 650 | 0.0038125 | 0.017525 | 0.007725 | 0.261157657 | 0.013966998 | 0.01181005 | 0.019440518
2774 | 675 | 0.0038125 | 0.017525 | 0.007725 | 0.308337371 | 0.011839199 | 0.012661861 | 0.016767746
2775 | 700 | 0.0038125 | 0.017525 | 0.007725 | 0.36918357 | 0.009916346 | 0.013463949 | 0.014449327
2776 | 725 | 0.0038125 | 0.017525 | 0.007725 | 0.446218127 | 0.008243065 | 0.01420497 | 0.012479851
2777 | 750 | 0.0038125 | 0.017525 | 0.007725 | 0.539322964 | 0.006861305 | 0.014912079 | 0.010915968
2778 | 775 | 0.0038125 | 0.017525 | 0.007725 | 0.652531693 | 0.005713492 | 0.015678653 | 0.009720516
2779 | 800 | 0.0038125 | 0.017525 | 0.007725 | 0.791382059 | 0.004754134 | 0.016483978 | 0.008728946
2780 | 825 | 0.0038125 | 0.017525 | 0.007725 | 0.960977658 | 0.00395767 | 0.017341323 | 0.007883621
2781 | 850 | 0.0038125 | 0.017525 | 0.007725 | 1 | 0.0038125 | 0.017525 | 0.007725
2782 | 650 | 0.0038125 | 0.017525 | 0.0114375 | 0.278446616 | 0.013165993 | 0.012329997 | 0.027421637
2783 | 675 | 0.0038125 | 0.017525 | 0.0114375 | 0.330636277 | 0.011095709 | 0.01316018 | 0.023645452
2784 | 700 | 0.0038125 | 0.017525 | 0.0114375 | 0.397910779 | 0.009245628 | 0.013930541 | 0.020377473
2785 | 725 | 0.0038125 | 0.017525 | 0.0114375 | 0.482849244 | 0.00765469 | 0.014637018 | 0.017612917
2786 | 750 | 0.0038125 | 0.017525 | 0.0114375 | 0.585510334 | 0.006350906 | 0.015329591 | 0.015441113
2787 | 775 | 0.0038125 | 0.017525 | 0.0114375 | 0.711393333 | 0.005267301 | 0.016089288 | 0.013748962
2788 | 800 | 0.0038125 | 0.017525 | 0.0114375 | 0.86627737 | 0.004366296 | 0.016898279 | 0.01233431
2789 | 825 | 0.0038125 | 0.017525 | 0.0114375 | 1 | 0.0038125 | 0.017525 | 0.0114375
2790 | 850 | 0.0038125 | 0.017525 | 0.0114375 | 1 | 0.0038125 | 0.017525 | 0.0114375
2791 | 650 | 0.0038125 | 0.017525 | 0.01515 | 0.297232343 | 0.012388129 | 0.012813836 | 0.034608598
2792 | 675 | 0.0038125 | 0.017525 | 0.01515 | 0.354850106 | 0.010383985 | 0.013620741 | 0.029837769
2793 | 700 | 0.0038125 | 0.017525 | 0.01515 | 0.429073923 | 0.008611766 | 0.014359851 | 0.025717796
2794 | 725 | 0.0038125 | 0.017525 | 0.01515 | 0.522517422 | 0.007104652 | 0.015035188 | 0.022247534
2795 | 750 | 0.0038125 | 0.017525 | 0.01515 | 0.635673239 | 0.00587603 | 0.015719054 | 0.019542375
2796 | 775 | 0.0038125 | 0.017525 | 0.01515 | 0.775309199 | 0.004855866 | 0.016475741 | 0.017396034
2797 | 800 | 0.0038125 | 0.017525 | 0.01515 | 0.947416418 | 0.004012383 | 0.017292761 | 0.015589838
2798 | 825 | 0.0038125 | 0.017525 | 0.01515 | 1 | 0.0038125 | 0.017525 | 0.01515
2799 | 850 | 0.0038125 | 0.017525 | 0.01515 | 1 | 0.0038125 | 0.017525 | 0.01515
2800 | 650 | 0.0038125 | 0.017525 | 0.0188625 | 0.317612667 | 0.011637749 | 0.013264226 | 0.041065043
2801 | 675 | 0.0038125 | 0.017525 | 0.0188625 | 0.381080626 | 0.009706869 | 0.014046133 | 0.035401609
2802 | 700 | 0.0038125 | 0.017525 | 0.0188625 | 0.462777121 | 0.008016072 | 0.014754738 | 0.030520241
2803 | 725 | 0.0038125 | 0.017525 | 0.0188625 | 0.565327069 | 0.006592927 | 0.015402797 | 0.026426898
2804 | 750 | 0.0038125 | 0.017525 | 0.0188625 | 0.689929455 | 0.005436468 | 0.016083044 | 0.023250963
2805 | 775 | 0.0038125 | 0.017525 | 0.0188625 | 0.844337374 | 0.004478561 | 0.016840563 | 0.020688951
2806 | 800 | 0.0038125 | 0.017525 | 0.0188625 | 1 | 0.0038125 | 0.017525 | 0.0188625
2807 | 825 | 0.0038125 | 0.017525 | 0.0188625 | 1 | 0.0038125 | 0.017525 | 0.0188625
2808 | 850 | 0.0038125 | 0.017525 | 0.0188625 | 1 | 0.0038125 | 0.017525 | 0.0188625
2809 | 650 | 0.0038125 | 0.017525 | 0.022575 | 0.339670344 | 0.010918658 | 0.013683291 | 0.046852436
2810 | 675 | 0.0038125 | 0.017525 | 0.022575 | 0.409408053 | 0.009066551 | 0.014438658 | 0.040391407
2811 | 700 | 0.0038125 | 0.017525 | 0.022575 | 0.49909593 | 0.007459222 | 0.015117902 | 0.034832383
2812 | 725 | 0.0038125 | 0.017525 | 0.022575 | 0.611349597 | 0.006118966 | 0.015743024 | 0.030192206
2813 | 750 | 0.0038125 | 0.017525 | 0.022575 | 0.748333362 | 0.005031598 | 0.016424025 | 0.026597337
2814 | 775 | 0.0038125 | 0.017525 | 0.022575 | 0.918443437 | 0.004134306 | 0.017186238 | 0.023655515
2815 | 800 | 0.0038125 | 0.017525 | 0.022575 | 1 | 0.0038125 | 0.017525 | 0.022575
2816 | 825 | 0.0038125 | 0.017525 | 0.022575 | 1 | 0.0038125 | 0.017525 | 0.022575
2817 | 850 | 0.0038125 | 0.017525 | 0.022575 | 1 | 0.0038125 | 0.017525 | 0.022575
2818 | 650 | 0.0038125 | 0.017525 | 0.0262875 | 0.363469814 | 0.010233988 | 0.014072778 | 0.052029833
2819 | 675 | 0.0038125 | 0.017525 | 0.0262875 | 0.439887918 | 0.008464509 | 0.014800431 | 0.044859096
2820 | 700 | 0.0038125 | 0.017525 | 0.0262875 | 0.53807469 | 0.00694126 | 0.015451929 | 0.038699411
2821 | 725 | 0.0038125 | 0.017525 | 0.0262875 | 0.660620039 | 0.005681753 | 0.016058925 | 0.033582387
2822 | 750 | 0.0038125 | 0.017525 | 0.0262875 | 0.810874629 | 0.004660369 | 0.016744363 | 0.02961159
2823 | 775 | 0.0038125 | 0.017525 | 0.0262875 | 0.997502539 | 0.003821598 | 0.017515166 | 0.026323884
2824 | 800 | 0.0038125 | 0.017525 | 0.0262875 | 1 | 0.0038125 | 0.017525 | 0.0262875
2825 | 825 | 0.0038125 | 0.017525 | 0.0262875 | 1 | 0.0038125 | 0.017525 | 0.0262875
2826 | 850 | 0.0038125 | 0.017525 | 0.0262875 | 1 | 0.0038125 | 0.017525 | 0.0262875
2827 | 650 | 0.0038125 | 0.017525 | 0.03 | 0.389054598 | 0.009586103 | 0.014434193 | 0.056653655
2828 | 675 | 0.0038125 | 0.017525 | 0.03 | 0.472548969 | 0.007901485 | 0.015133454 | 0.048853977
2829 | 700 | 0.0038125 | 0.017525 | 0.03 | 0.579725309 | 0.00646163 | 0.015759312 | 0.042164053
2830 | 725 | 0.0038125 | 0.017525 | 0.03 | 0.713137189 | 0.005279869 | 0.016353429 | 0.036634098
2831 | 750 | 0.0038125 | 0.017525 | 0.03 | 0.877478395 | 0.00432135 | 0.017046334 | 0.0323232
2832 | 775 | 0.0038125 | 0.017525 | 0.03 | 1 | 0.0038125 | 0.017525 | 0.03
2833 | 800 | 0.0038125 | 0.017525 | 0.03 | 1 | 0.0038125 | 0.017525 | 0.03
2834 | 825 | 0.0038125 | 0.017525 | 0.03 | 1 | 0.0038125 | 0.017525 | 0.03
2835 | 850 | 0.0038125 | 0.017525 | 0.03 | 1 | 0.0038125 | 0.017525 | 0.03
2836 | 650 | 0.0038125 | 0.02 | 0.0003 | 0.227018143 | 0.015851473 | 0.012451914 | 0.000835811
2837 | 675 | 0.0038125 | 0.02 | 0.0003 | 0.264116223 | 0.013636539 | 0.013418341 | 0.000722368
2838 | 700 | 0.0038125 | 0.02 | 0.0003 | 0.311540279 | 0.011593805 | 0.014347201 | 0.000623632
2839 | 725 | 0.0038125 | 0.02 | 0.0003 | 0.371043411 | 0.009779352 | 0.015211213 | 0.000539314
2840 | 750 | 0.0038125 | 0.02 | 0.0003 | 0.442046155 | 0.008255459 | 0.016006408 | 0.000471555
2841 | 775 | 0.0038125 | 0.02 | 0.0003 | 0.525693651 | 0.006988465 | 0.016831639 | 0.000421596
2842 | 800 | 0.0038125 | 0.02 | 0.0003 | 0.62581596 | 0.005917833 | 0.017663765 | 0.000381012
2843 | 825 | 0.0038125 | 0.02 | 0.0003 | 0.745445261 | 0.005015553 | 0.018510223 | 0.000347002
2844 | 850 | 0.0038125 | 0.02 | 0.0003 | 0.887481958 | 0.004259476 | 0.019380258 | 0.000317861
2845 | 650 | 0.0038125 | 0.02 | 0.0040125 | 0.241460712 | 0.015003311 | 0.013093968 | 0.010643876
2846 | 675 | 0.0038125 | 0.02 | 0.0040125 | 0.282599122 | 0.012827344 | 0.014038337 | 0.009197039
2847 | 700 | 0.0038125 | 0.02 | 0.0040125 | 0.335135593 | 0.010845255 | 0.014931565 | 0.007941664
2848 | 725 | 0.0038125 | 0.02 | 0.0040125 | 0.400815943 | 0.009108064 | 0.015751738 | 0.006874263
2849 | 750 | 0.0038125 | 0.02 | 0.0040125 | 0.478909342 | 0.007665389 | 0.016519238 | 0.006030172
2850 | 775 | 0.0038125 | 0.02 | 0.0040125 | 0.571968684 | 0.006462051 | 0.017328021 | 0.005395347
2851 | 800 | 0.0038125 | 0.02 | 0.0040125 | 0.683957899 | 0.005448857 | 0.018152927 | 0.004874642
2852 | 825 | 0.0038125 | 0.02 | 0.0040125 | 0.818293964 | 0.004599237 | 0.019002382 | 0.004434906
2853 | 850 | 0.0038125 | 0.02 | 0.0040125 | 0.978108505 | 0.003891847 | 0.019886569 | 0.004056198
2854 | 650 | 0.0038125 | 0.02 | 0.007725 | 0.257139452 | 0.01417042 | 0.013687848 | 0.019513147
2855 | 675 | 0.0038125 | 0.02 | 0.007725 | 0.302689411 | 0.012044087 | 0.014610175 | 0.01685852
2856 | 700 | 0.0038125 | 0.02 | 0.007725 | 0.360793758 | 0.010130124 | 0.01546906 | 0.014561802
2857 | 725 | 0.0038125 | 0.02 | 0.007725 | 0.433156704 | 0.008474055 | 0.016248952 | 0.012617704
2858 | 750 | 0.0038125 | 0.02 | 0.007725 | 0.519127594 | 0.007109964 | 0.01699682 | 0.011101229
2859 | 775 | 0.0038125 | 0.02 | 0.007725 | 0.6225802 | 0.005969973 | 0.017793595 | 0.009937115
2860 | 800 | 0.0038125 | 0.02 | 0.007725 | 0.747614317 | 0.0050141 | 0.018615709 | 0.008973698
2861 | 825 | 0.0038125 | 0.02 | 0.007725 | 0.897981049 | 0.004217038 | 0.019472899 | 0.008154766
2862 | 850 | 0.0038125 | 0.02 | 0.007725 | 1 | 0.0038125 | 0.02 | 0.007725
2863 | 650 | 0.0038125 | 0.02 | 0.0114375 | 0.274170061 | 0.013357364 | 0.014238995 | 0.027515502
2864 | 675 | 0.0038125 | 0.02 | 0.0114375 | 0.324517211 | 0.011290229 | 0.015138442 | 0.023771856
2865 | 700 | 0.0038125 | 0.02 | 0.0114375 | 0.388659114 | 0.009450526 | 0.015963994 | 0.020541202
2866 | 725 | 0.0038125 | 0.02 | 0.0114375 | 0.468220001 | 0.007878062 | 0.01670728 | 0.017819181
2867 | 750 | 0.0038125 | 0.02 | 0.0114375 | 0.56291556 | 0.006589583 | 0.017442612 | 0.015718671
2868 | 775 | 0.0038125 | 0.02 | 0.0114375 | 0.67775395 | 0.005512435 | 0.018231507 | 0.014073323
2869 | 800 | 0.0038125 | 0.02 | 0.0114375 | 0.816979786 | 0.004613487 | 0.019055159 | 0.012700713
2870 | 825 | 0.0038125 | 0.02 | 0.0114375 | 0.984590416 | 0.003868476 | 0.019924811 | 0.011527983
2871 | 850 | 0.0038125 | 0.02 | 0.0114375 | 1 | 0.0038125 | 0.02 | 0.0114375
2872 | 650 | 0.0038125 | 0.02 | 0.01515 | 0.292661263 | 0.012568544 | 0.014751716 | 0.034720242
2873 | 675 | 0.0038125 | 0.02 | 0.01515 | 0.348200865 | 0.010568873 | 0.015626988 | 0.029998584
2874 | 700 | 0.0038125 | 0.02 | 0.01515 | 0.418858979 | 0.008808121 | 0.016420191 | 0.025933733
2875 | 725 | 0.0038125 | 0.02 | 0.01515 | 0.506139715 | 0.007320369 | 0.017130808 | 0.022525496
2876 | 750 | 0.0038125 | 0.02 | 0.01515 | 0.610451238 | 0.006104381 | 0.017859755 | 0.019914616
2877 | 775 | 0.0038125 | 0.02 | 0.01515 | 0.737651361 | 0.0050893 | 0.018644712 | 0.017830249
2878 | 800 | 0.0038125 | 0.02 | 0.01515 | 0.892142841 | 0.004246504 | 0.019474196 | 0.016079441
2879 | 825 | 0.0038125 | 0.02 | 0.01515 | 1 | 0.0038125 | 0.02 | 0.01515
2880 | 850 | 0.0038125 | 0.02 | 0.01515 | 1 | 0.0038125 | 0.02 | 0.01515
2881 | 650 | 0.0038125 | 0.02 | 0.0188625 | 0.312711378 | 0.011808037 | 0.015229371 | 0.041193671
2882 | 675 | 0.0038125 | 0.02 | 0.0188625 | 0.373843793 | 0.009882613 | 0.01607904 | 0.03559742
2883 | 700 | 0.0038125 | 0.02 | 0.0188625 | 0.451500587 | 0.008204021 | 0.016841077 | 0.030790459
2884 | 725 | 0.0038125 | 0.02 | 0.0188625 | 0.54702386 | 0.006800814 | 0.017523352 | 0.026780494
2885 | 750 | 0.0038125 | 0.02 | 0.0188625 | 0.661865349 | 0.005654169 | 0.018251135 | 0.023719871
2886 | 775 | 0.0038125 | 0.02 | 0.0188625 | 0.802357172 | 0.004700036 | 0.019036006 | 0.02123436
2887 | 800 | 0.0038125 | 0.02 | 0.0188625 | 0.973076192 | 0.00391218 | 0.019875616 | 0.019134934
2888 | 825 | 0.0038125 | 0.02 | 0.0188625 | 1 | 0.0038125 | 0.02 | 0.0188625
2889 | 850 | 0.0038125 | 0.02 | 0.0188625 | 1 | 0.0038125 | 0.02 | 0.0188625
2890 | 650 | 0.0038125 | 0.02 | 0.022575 | 0.334405209 | 0.011079422 | 0.015674594 | 0.046999021
2891 | 675 | 0.0038125 | 0.02 | 0.022575 | 0.401530264 | 0.009233451 | 0.016497376 | 0.040623884
2892 | 700 | 0.0038125 | 0.02 | 0.022575 | 0.486666295 | 0.007638768 | 0.017229787 | 0.035159493
2893 | 725 | 0.0038125 | 0.02 | 0.022575 | 0.590952938 | 0.006318774 | 0.017888489 | 0.030625583
2894 | 750 | 0.0038125 | 0.02 | 0.022575 | 0.717232681 | 0.005238399 | 0.018619436 | 0.027164402
2895 | 775 | 0.0038125 | 0.02 | 0.022575 | 0.871872511 | 0.004343701 | 0.019408049 | 0.024312442
2896 | 800 | 0.0038125 | 0.02 | 0.022575 | 1 | 0.0038125 | 0.02 | 0.022575
2897 | 825 | 0.0038125 | 0.02 | 0.022575 | 1 | 0.0038125 | 0.02 | 0.022575
2898 | 850 | 0.0038125 | 0.02 | 0.022575 | 1 | 0.0038125 | 0.02 | 0.022575
2899 | 650 | 0.0038125 | 0.02 | 0.0262875 | 0.357810943 | 0.010385648 | 0.016089501 | 0.052196376
2900 | 675 | 0.0038125 | 0.02 | 0.0262875 | 0.431322324 | 0.008622731 | 0.016884466 | 0.045130405
2901 | 700 | 0.0038125 | 0.02 | 0.0262875 | 0.524410872 | 0.007112334 | 0.017589241 | 0.039086114
2902 | 725 | 0.0038125 | 0.02 | 0.0262875 | 0.638072707 | 0.005872382 | 0.01823348 | 0.034107855
2903 | 750 | 0.0038125 | 0.02 | 0.0262875 | 0.776567631 | 0.004856141 | 0.018967197 | 0.030277263
2904 | 775 | 0.0038125 | 0.02 | 0.0262875 | 0.946113818 | 0.004018961 | 0.019763372 | 0.02709154
2905 | 800 | 0.0038125 | 0.02 | 0.0262875 | 1 | 0.0038125 | 0.02 | 0.0262875
2906 | 825 | 0.0038125 | 0.02 | 0.0262875 | 1 | 0.0038125 | 0.02 | 0.0262875
2907 | 850 | 0.0038125 | 0.02 | 0.0262875 | 1 | 0.0038125 | 0.02 | 0.0262875
2908 | 650 | 0.0038125 | 0.02 | 0.03 | 0.382977529 | 0.009728944 | 0.016475867 | 0.056842601
2909 | 675 | 0.0038125 | 0.02 | 0.03 | 0.463257532 | 0.008051117 | 0.01724258 | 0.049166339
2910 | 700 | 0.0038125 | 0.02 | 0.03 | 0.564759894 | 0.006624144 | 0.017922193 | 0.042612802
2911 | 725 | 0.0038125 | 0.02 | 0.03 | 0.688502745 | 0.005459821 | 0.018561176 | 0.037259561
2912 | 750 | 0.0038125 | 0.02 | 0.03 | 0.839823951 | 0.004506106 | 0.019296812 | 0.033087046
2913 | 775 | 0.0038125 | 0.02 | 0.03 | 1 | 0.0038125 | 0.02 | 0.03
2914 | 800 | 0.0038125 | 0.02 | 0.03 | 1 | 0.0038125 | 0.02 | 0.03
2915 | 825 | 0.0038125 | 0.02 | 0.03 | 1 | 0.0038125 | 0.02 | 0.03
2916 | 850 | 0.0038125 | 0.02 | 0.03 | 1 | 0.0038125 | 0.02 | 0.03
2917 | 650 | 0.00505 | 0.0002 | 0.0003 | 0.352997517 | 0.013882324 | 0.0001 | 0.000670372
2918 | 675 | 0.00505 | 0.0002 | 0.0003 | 0.420175879 | 0.011696214 | 0.000115465 | 0.000572856
2919 | 700 | 0.00505 | 0.0002 | 0.0003 | 0.512770458 | 0.009630074 | 0.00013277 | 0.000485163
2920 | 725 | 0.00505 | 0.0002 | 0.0003 | 0.643499297 | 0.007725722 | 0.0001528 | 0.000407189
2921 | 750 | 0.00505 | 0.0002 | 0.0003 | 0.831018809 | 0.00603493 | 0.00017782 | 0.000339301
2922 | 775 | 0.00505 | 0.0002 | 0.0003 | 1 | 0.00505 | 0.0002 | 0.0003
2923 | 800 | 0.00505 | 0.0002 | 0.0003 | 1 | 0.00505 | 0.0002 | 0.0003
2924 | 825 | 0.00505 | 0.0002 | 0.0003 | 1 | 0.00505 | 0.0002 | 0.0003
2925 | 850 | 0.00505 | 0.0002 | 0.0003 | 1 | 0.00505 | 0.0002 | 0.0003
2926 | 650 | 0.00505 | 0.0002 | 0.0040125 | 0.369646243 | 0.013307915 | 0.000108645 | 0.008630744
2927 | 675 | 0.00505 | 0.0002 | 0.0040125 | 0.442718007 | 0.011139498 | 0.000124262 | 0.007357193
2928 | 700 | 0.00505 | 0.0002 | 0.0040125 | 0.54385716 | 0.00910881 | 0.000141512 | 0.006215226
2929 | 725 | 0.00505 | 0.0002 | 0.0040125 | 0.687286366 | 0.007255257 | 0.000161474 | 0.005202434
2930 | 750 | 0.00505 | 0.0002 | 0.0040125 | 0.893871791 | 0.005626848 | 0.000186929 | 0.004323509
2931 | 775 | 0.00505 | 0.0002 | 0.0040125 | 1 | 0.00505 | 0.0002 | 0.0040125
2932 | 800 | 0.00505 | 0.0002 | 0.0040125 | 1 | 0.00505 | 0.0002 | 0.0040125
2933 | 825 | 0.00505 | 0.0002 | 0.0040125 | 1 | 0.00505 | 0.0002 | 0.0040125
2934 | 850 | 0.00505 | 0.0002 | 0.0040125 | 1 | 0.00505 | 0.0002 | 0.0040125
2935 | 650 | 0.00505 | 0.0002 | 0.007725 | 0.387530424 | 0.012736188 | 0.00011717 | 0.015987443
2936 | 675 | 0.00505 | 0.0002 | 0.007725 | 0.466954643 | 0.010593807 | 0.000132793 | 0.01359618
2937 | 700 | 0.00505 | 0.0002 | 0.007725 | 0.577305249 | 0.008605619 | 0.000149844 | 0.01145779
2938 | 725 | 0.00505 | 0.0002 | 0.007725 | 0.734418947 | 0.006808093 | 0.000169639 | 0.009565977
2939 | 750 | 0.00505 | 0.0002 | 0.007725 | 0.96152475 | 0.005244938 | 0.000195556 | 0.007929545
2940 | 775 | 0.00505 | 0.0002 | 0.007725 | 1 | 0.00505 | 0.0002 | 0.007725
2941 | 800 | 0.00505 | 0.0002 | 0.007725 | 1 | 0.00505 | 0.0002 | 0.007725
2942 | 825 | 0.00505 | 0.0002 | 0.007725 | 1 | 0.00505 | 0.0002 | 0.007725
2943 | 850 | 0.00505 | 0.0002 | 0.007725 | 1 | 0.00505 | 0.0002 | 0.007725
2944 | 650 | 0.00505 | 0.0002 | 0.0114375 | 0.406726881 | 0.012170405 | 0.000125498 | 0.022765855
2945 | 675 | 0.00505 | 0.0002 | 0.0114375 | 0.492967423 | 0.010061995 | 0.000140983 | 0.019317386
2946 | 700 | 0.00505 | 0.0002 | 0.0114375 | 0.613195403 | 0.00812265 | 0.0001577 | 0.016241112
2947 | 725 | 0.00505 | 0.0002 | 0.0114375 | 0.78496351 | 0.006385452 | 0.000177245 | 0.013526112
2948 | 750 | 0.00505 | 0.0002 | 0.0114375 | 1 | 0.00505 | 0.0002 | 0.0114375
2949 | 775 | 0.00505 | 0.0002 | 0.0114375 | 1 | 0.00505 | 0.0002 | 0.0114375
2950 | 800 | 0.00505 | 0.0002 | 0.0114375 | 1 | 0.00505 | 0.0002 | 0.0114375
2951 | 825 | 0.00505 | 0.0002 | 0.0114375 | 1 | 0.00505 | 0.0002 | 0.0114375
2952 | 850 | 0.00505 | 0.0002 | 0.0114375 | 1 | 0.00505 | 0.0002 | 0.0114375
2953 | 650 | 0.00505 | 0.0002 | 0.01515 | 0.427303066 | 0.011613751 | 0.000133564 | 0.028992764
2954 | 675 | 0.00505 | 0.0002 | 0.01515 | 0.52082126 | 0.00954667 | 0.000148765 | 0.024549151
2955 | 700 | 0.00505 | 0.0002 | 0.01515 | 0.651580738 | 0.007661672 | 0.000165023 | 0.020594221
2956 | 725 | 0.00505 | 0.0002 | 0.01515 | 0.838943888 | 0.005988091 | 0.000184258 | 0.017111585
2957 | 750 | 0.00505 | 0.0002 | 0.01515 | 1 | 0.00505 | 0.0002 | 0.01515
2958 | 775 | 0.00505 | 0.0002 | 0.01515 | 1 | 0.00505 | 0.0002 | 0.01515
2959 | 800 | 0.00505 | 0.0002 | 0.01515 | 1 | 0.00505 | 0.0002 | 0.01515
2960 | 825 | 0.00505 | 0.0002 | 0.01515 | 1 | 0.00505 | 0.0002 | 0.01515
2961 | 850 | 0.00505 | 0.0002 | 0.01515 | 1 | 0.00505 | 0.0002 | 0.01515
2962 | 650 | 0.00505 | 0.0002 | 0.0188625 | 0.449314194 | 0.011069258 | 0.000141306 | 0.034696363
2963 | 675 | 0.00505 | 0.0002 | 0.0188625 | 0.550562537 | 0.00905011 | 0.000156081 | 0.02932089
2964 | 700 | 0.00505 | 0.0002 | 0.0188625 | 0.692485903 | 0.007224006 | 0.00017177 | 0.024546489
2965 | 725 | 0.00505 | 0.0002 | 0.0188625 | 0.896340008 | 0.005616305 | 0.000190659 | 0.020351337
2966 | 750 | 0.00505 | 0.0002 | 0.0188625 | 1 | 0.00505 | 0.0002 | 0.0188625
2967 | 775 | 0.00505 | 0.0002 | 0.0188625 | 1 | 0.00505 | 0.0002 | 0.0188625
2968 | 800 | 0.00505 | 0.0002 | 0.0188625 | 1 | 0.00505 | 0.0002 | 0.0188625
2969 | 825 | 0.00505 | 0.0002 | 0.0188625 | 1 | 0.00505 | 0.0002 | 0.0188625
2970 | 850 | 0.00505 | 0.0002 | 0.0188625 | 1 | 0.00505 | 0.0002 | 0.0188625
2971 | 650 | 0.00505 | 0.0002 | 0.022575 | 0.472801606 | 0.010539706 | 0.000148668 | 0.039906197
2972 | 675 | 0.00505 | 0.0002 | 0.022575 | 0.582216899 | 0.0085742 | 0.000162882 | 0.033662702
2973 | 700 | 0.00505 | 0.0002 | 0.022575 | 0.735905874 | 0.006810519 | 0.000177912 | 0.028127665
2974 | 725 | 0.00505 | 0.0002 | 0.022575 | 0.957092912 | 0.005269932 | 0.00019644 | 0.023274016
2975 | 750 | 0.00505 | 0.0002 | 0.022575 | 1 | 0.00505 | 0.0002 | 0.022575
2976 | 775 | 0.00505 | 0.0002 | 0.022575 | 1 | 0.00505 | 0.0002 | 0.022575
2977 | 800 | 0.00505 | 0.0002 | 0.022575 | 1 | 0.00505 | 0.0002 | 0.022575
2978 | 825 | 0.00505 | 0.0002 | 0.022575 | 1 | 0.00505 | 0.0002 | 0.022575
2979 | 850 | 0.00505 | 0.0002 | 0.022575 | 1 | 0.00505 | 0.0002 | 0.022575
2980 | 650 | 0.00505 | 0.0002 | 0.0262875 | 0.497791413 | 0.01002754 | 0.000155599 | 0.044652921
2981 | 675 | 0.00505 | 0.0002 | 0.0262875 | 0.615788743 | 0.008120396 | 0.000169131 | 0.037605103
2982 | 700 | 0.00505 | 0.0002 | 0.0262875 | 0.781807034 | 0.006421621 | 0.000183434 | 0.031367323
2983 | 725 | 0.00505 | 0.0002 | 0.0262875 | 1 | 0.00505 | 0.0002 | 0.0262875
2984 | 750 | 0.00505 | 0.0002 | 0.0262875 | 1 | 0.00505 | 0.0002 | 0.0262875
2985 | 775 | 0.00505 | 0.0002 | 0.0262875 | 1 | 0.00505 | 0.0002 | 0.0262875
2986 | 800 | 0.00505 | 0.0002 | 0.0262875 | 1 | 0.00505 | 0.0002 | 0.0262875
2987 | 825 | 0.00505 | 0.0002 | 0.0262875 | 1 | 0.00505 | 0.0002 | 0.0262875
2988 | 850 | 0.00505 | 0.0002 | 0.0262875 | 1 | 0.00505 | 0.0002 | 0.0262875
2989 | 650 | 0.00505 | 0.0002 | 0.03 | 0.524293774 | 0.009534809 | 0.000162057 | 0.048967955
2990 | 675 | 0.00505 | 0.0002 | 0.03 | 0.651261568 | 0.007689697 | 0.000174803 | 0.041178649
2991 | 700 | 0.00505 | 0.0002 | 0.03 | 0.830129743 | 0.006057299 | 0.000188333 | 0.03429451
2992 | 725 | 0.00505 | 0.0002 | 0.03 | 1 | 0.00505 | 0.0002 | 0.03
2993 | 750 | 0.00505 | 0.0002 | 0.03 | 1 | 0.00505 | 0.0002 | 0.03
2994 | 775 | 0.00505 | 0.0002 | 0.03 | 1 | 0.00505 | 0.0002 | 0.03
2995 | 800 | 0.00505 | 0.0002 | 0.03 | 1 | 0.00505 | 0.0002 | 0.03
2996 | 825 | 0.00505 | 0.0002 | 0.03 | 1 | 0.00505 | 0.0002 | 0.03
2997 | 850 | 0.00505 | 0.0002 | 0.03 | 1 | 0.00505 | 0.0002 | 0.03
2998 | 650 | 0.00505 | 0.002675 | 0.0003 | 0.345545063 | 0.014159816 | 0.001399766 | 0.000674683
2999 | 675 | 0.00505 | 0.002675 | 0.0003 | 0.409626787 | 0.011975721 | 0.00159836 | 0.000578512
3000 | 700 | 0.00505 | 0.002675 | 0.0003 | 0.496831597 | 0.009918475 | 0.001814931 | 0.000492423
3001 | 725 | 0.00505 | 0.002675 | 0.0003 | 0.61737994 | 0.008033678 | 0.002055815 | 0.000416472
3002 | 750 | 0.00505 | 0.002675 | 0.0003 | 0.784105276 | 0.006378549 | 0.002336031 | 0.000351345
3003 | 775 | 0.00505 | 0.002675 | 0.0003 | 1 | 0.00505 | 0.002675 | 0.0003
3004 | 800 | 0.00505 | 0.002675 | 0.0003 | 1 | 0.00505 | 0.002675 | 0.0003
3005 | 825 | 0.00505 | 0.002675 | 0.0003 | 1 | 0.00505 | 0.002675 | 0.0003
3006 | 850 | 0.00505 | 0.002675 | 0.0003 | 1 | 0.00505 | 0.002675 | 0.0003
3007 | 650 | 0.00505 | 0.002675 | 0.0040125 | 0.362101596 | 0.013564878 | 0.001511086 | 0.008685455
3008 | 675 | 0.00505 | 0.002675 | 0.0040125 | 0.431913363 | 0.011398632 | 0.001710285 | 0.007430306
3009 | 700 | 0.00505 | 0.002675 | 0.0040125 | 0.527266185 | 0.009377396 | 0.001924828 | 0.006310101
3010 | 725 | 0.00505 | 0.002675 | 0.0040125 | 0.659551316 | 0.007544075 | 0.002163003 | 0.005324751
3011 | 750 | 0.00505 | 0.002675 | 0.0040125 | 0.842940552 | 0.005951921 | 0.002444253 | 0.00448367
3012 | 775 | 0.00505 | 0.002675 | 0.0040125 | 1 | 0.00505 | 0.002675 | 0.0040125
3013 | 800 | 0.00505 | 0.002675 | 0.0040125 | 1 | 0.00505 | 0.002675 | 0.0040125
3014 | 825 | 0.00505 | 0.002675 | 0.0040125 | 1 | 0.00505 | 0.002675 | 0.0040125
3015 | 850 | 0.00505 | 0.002675 | 0.0040125 | 1 | 0.00505 | 0.002675 | 0.0040125
3016 | 650 | 0.00505 | 0.002675 | 0.007725 | 0.379916511 | 0.012972735 | 0.00161955 | 0.016086837
3017 | 675 | 0.00505 | 0.002675 | 0.007725 | 0.4559068 | 0.010833066 | 0.001817845 | 0.013731843
3018 | 700 | 0.00505 | 0.002675 | 0.007725 | 0.560044777 | 0.008855114 | 0.002028903 | 0.011635913
3019 | 725 | 0.00505 | 0.002675 | 0.007725 | 0.704975143 | 0.007078506 | 0.002263467 | 0.009797592
3020 | 750 | 0.00505 | 0.002675 | 0.007725 | 0.906278874 | 0.005552002 | 0.002546165 | 0.008235603
3021 | 775 | 0.00505 | 0.002675 | 0.007725 | 1 | 0.00505 | 0.002675 | 0.007725
3022 | 800 | 0.00505 | 0.002675 | 0.007725 | 1 | 0.00505 | 0.002675 | 0.007725
3023 | 825 | 0.00505 | 0.002675 | 0.007725 | 1 | 0.00505 | 0.002675 | 0.007725
3024 | 850 | 0.00505 | 0.002675 | 0.007725 | 1 | 0.00505 | 0.002675 | 0.007725
3025 | 650 | 0.00505 | 0.002675 | 0.0114375 | 0.399067858 | 0.012386895 | 0.001724472 | 0.02290407
3026 | 675 | 0.00505 | 0.002675 | 0.0114375 | 0.481689217 | 0.010282081 | 0.001920335 | 0.019510569
3027 | 700 | 0.00505 | 0.002675 | 0.0114375 | 0.595248832 | 0.008353919 | 0.002126571 | 0.016497892
3028 | 725 | 0.00505 | 0.002675 | 0.0114375 | 0.753722844 | 0.006638278 | 0.00235686 | 0.013862852
3029 | 750 | 0.00505 | 0.002675 | 0.0114375 | 0.974166178 | 0.005179054 | 0.002641759 | 0.011634141
3030 | 775 | 0.00505 | 0.002675 | 0.0114375 | 1 | 0.00505 | 0.002675 | 0.0114375
3031 | 800 | 0.00505 | 0.002675 | 0.0114375 | 1 | 0.00505 | 0.002675 | 0.0114375
3032 | 825 | 0.00505 | 0.002675 | 0.0114375 | 1 | 0.00505 | 0.002675 | 0.0114375
3033 | 850 | 0.00505 | 0.002675 | 0.0114375 | 1 | 0.00505 | 0.002675 | 0.0114375
3034 | 650 | 0.00505 | 0.002675 | 0.01515 | 0.419623857 | 0.011810778 | 0.001825229 | 0.029164085
3035 | 675 | 0.00505 | 0.002675 | 0.01515 | 0.509325704 | 0.009748464 | 0.00201716 | 0.02479488
3036 | 700 | 0.00505 | 0.002675 | 0.01515 | 0.632932871 | 0.007875682 | 0.002217384 | 0.020924966
3037 | 725 | 0.00505 | 0.002675 | 0.01515 | 0.805825986 | 0.006224201 | 0.002442993 | 0.017548906
3038 | 750 | 0.00505 | 0.002675 | 0.01515 | 1 | 0.00505 | 0.002675 | 0.01515
3039 | 775 | 0.00505 | 0.002675 | 0.01515 | 1 | 0.00505 | 0.002675 | 0.01515
3040 | 800 | 0.00505 | 0.002675 | 0.01515 | 1 | 0.00505 | 0.002675 | 0.01515
3041 | 825 | 0.00505 | 0.002675 | 0.01515 | 1 | 0.00505 | 0.002675 | 0.01515
3042 | 850 | 0.00505 | 0.002675 | 0.01515 | 1 | 0.00505 | 0.002675 | 0.01515
3043 | 650 | 0.00505 | 0.002675 | 0.0188625 | 0.441639969 | 0.011247627 | 0.001921267 | 0.034895436
3044 | 675 | 0.00505 | 0.002675 | 0.0188625 | 0.538862487 | 0.009234629 | 0.002107827 | 0.029614393
3045 | 700 | 0.00505 | 0.002675 | 0.0188625 | 0.673123413 | 0.007421799 | 0.002301042 | 0.024946477
3046 | 725 | 0.00505 | 0.002675 | 0.0188625 | 0.861274778 | 0.005836609 | 0.002521821 | 0.020884379
3047 | 750 | 0.00505 | 0.002675 | 0.0188625 | 1 | 0.00505 | 0.002675 | 0.0188625
3048 | 775 | 0.00505 | 0.002675 | 0.0188625 | 1 | 0.00505 | 0.002675 | 0.0188625
3049 | 800 | 0.00505 | 0.002675 | 0.0188625 | 1 | 0.00505 | 0.002675 | 0.0188625
3050 | 825 | 0.00505 | 0.002675 | 0.0188625 | 1 | 0.00505 | 0.002675 | 0.0188625
3051 | 850 | 0.00505 | 0.002675 | 0.0188625 | 1 | 0.00505 | 0.002675 | 0.0188625
3052 | 650 | 0.00505 | 0.002675 | 0.022575 | 0.465157176 | 0.010700402 | 0.002012101 | 0.040128188
3053 | 675 | 0.00505 | 0.002675 | 0.022575 | 0.570324751 | 0.008742564 | 0.002191961 | 0.033999502
3054 | 700 | 0.00505 | 0.002675 | 0.022575 | 0.715817873 | 0.006993171 | 0.002377383 | 0.028592216
3055 | 725 | 0.00505 | 0.002675 | 0.022575 | 0.920022247 | 0.005475361 | 0.002593436 | 0.023897653
3056 | 750 | 0.00505 | 0.002675 | 0.022575 | 1 | 0.00505 | 0.002675 | 0.022575
3057 | 775 | 0.00505 | 0.002675 | 0.022575 | 1 | 0.00505 | 0.002675 | 0.022575
3058 | 800 | 0.00505 | 0.002675 | 0.022575 | 1 | 0.00505 | 0.002675 | 0.022575
3059 | 825 | 0.00505 | 0.002675 | 0.022575 | 1 | 0.00505 | 0.002675 | 0.022575
3060 | 850 | 0.00505 | 0.002675 | 0.022575 | 1 | 0.00505 | 0.002675 | 0.022575
3061 | 650 | 0.00505 | 0.002675 | 0.0262875 | 0.490200598 | 0.010171688 | 0.002097325 | 0.044893617
3062 | 675 | 0.00505 | 0.002675 | 0.0262875 | 0.603716161 | 0.008273783 | 0.002269306 | 0.037981073
3063 | 700 | 0.00505 | 0.002675 | 0.0262875 | 0.760985506 | 0.006590222 | 0.002446376 | 0.031891842
3064 | 725 | 0.00505 | 0.002675 | 0.0262875 | 0.981985764 | 0.005139917 | 0.002658036 | 0.026616643
3065 | 750 | 0.00505 | 0.002675 | 0.0262875 | 1 | 0.00505 | 0.002675 | 0.0262875
3066 | 775 | 0.00505 | 0.002675 | 0.0262875 | 1 | 0.00505 | 0.002675 | 0.0262875
3067 | 800 | 0.00505 | 0.002675 | 0.0262875 | 1 | 0.00505 | 0.002675 | 0.0262875
3068 | 825 | 0.00505 | 0.002675 | 0.0262875 | 1 | 0.00505 | 0.002675 | 0.0262875
3069 | 850 | 0.00505 | 0.002675 | 0.0262875 | 1 | 0.00505 | 0.002675 | 0.0262875
3070 | 650 | 0.00505 | 0.002675 | 0.03 | 0.516778804 | 0.009663633 | 0.002176615 | 0.049223803
3071 | 675 | 0.00505 | 0.002675 | 0.03 | 0.639019288 | 0.007829312 | 0.00233972 | 0.041590029
3072 | 700 | 0.00505 | 0.002675 | 0.03 | 0.808569873 | 0.006212924 | 0.002508114 | 0.034874517
3073 | 725 | 0.00505 | 0.002675 | 0.03 | 1 | 0.00505 | 0.002675 | 0.03
3074 | 750 | 0.00505 | 0.002675 | 0.03 | 1 | 0.00505 | 0.002675 | 0.03
3075 | 775 | 0.00505 | 0.002675 | 0.03 | 1 | 0.00505 | 0.002675 | 0.03
3076 | 800 | 0.00505 | 0.002675 | 0.03 | 1 | 0.00505 | 0.002675 | 0.03
3077 | 825 | 0.00505 | 0.002675 | 0.03 | 1 | 0.00505 | 0.002675 | 0.03
3078 | 850 | 0.00505 | 0.002675 | 0.03 | 1 | 0.00505 | 0.002675 | 0.03
3079 | 650 | 0.00505 | 0.00515 | 0.0003 | 0.338521929 | 0.014432803 | 0.002810291 | 0.000679247
3080 | 675 | 0.00505 | 0.00515 | 0.0003 | 0.399869922 | 0.012247118 | 0.003175783 | 0.000584119
3081 | 700 | 0.00505 | 0.00515 | 0.0003 | 0.482428752 | 0.010194669 | 0.00356569 | 0.000499282
3082 | 725 | 0.00505 | 0.00515 | 0.0003 | 0.594538696 | 0.008323756 | 0.003985517 | 0.00042489
3083 | 750 | 0.00505 | 0.00515 | 0.0003 | 0.745167125 | 0.006694472 | 0.004448797 | 0.00036179
3084 | 775 | 0.00505 | 0.00515 | 0.0003 | 0.939223408 | 0.005361734 | 0.004986879 | 0.00031163
3085 | 800 | 0.00505 | 0.00515 | 0.0003 | 1 | 0.00505 | 0.00515 | 0.0003
3086 | 825 | 0.00505 | 0.00515 | 0.0003 | 1 | 0.00505 | 0.00515 | 0.0003
3087 | 850 | 0.00505 | 0.00515 | 0.0003 | 1 | 0.00505 | 0.00515 | 0.0003
3088 | 650 | 0.00505 | 0.00515 | 0.0040125 | 0.355002503 | 0.01381684 | 0.003015034 | 0.008742315
3089 | 675 | 0.00505 | 0.00515 | 0.0040125 | 0.421922679 | 0.011649764 | 0.003379724 | 0.007501895
3090 | 700 | 0.00505 | 0.00515 | 0.0040125 | 0.512263417 | 0.009634468 | 0.003764052 | 0.006399134
3091 | 725 | 0.00505 | 0.00515 | 0.0040125 | 0.635275107 | 0.007816252 | 0.004176643 | 0.005435413
3092 | 750 | 0.00505 | 0.00515 | 0.0040125 | 0.800691314 | 0.006250971 | 0.004637186 | 0.004622558
3093 | 775 | 0.00505 | 0.00515 | 0.0040125 | 1 | 0.00505 | 0.00515 | 0.0040125
3094 | 800 | 0.00505 | 0.00515 | 0.0040125 | 1 | 0.00505 | 0.00515 | 0.0040125
3095 | 825 | 0.00505 | 0.00515 | 0.0040125 | 1 | 0.00505 | 0.00515 | 0.0040125
3096 | 850 | 0.00505 | 0.00515 | 0.0040125 | 1 | 0.00505 | 0.00515 | 0.0040125
3097 | 650 | 0.00505 | 0.00515 | 0.007725 | 0.37275291 | 0.013204245 | 0.003212597 | 0.016188467
3098 | 675 | 0.00505 | 0.00515 | 0.007725 | 0.445680862 | 0.011064787 | 0.003574209 | 0.013863327
3099 | 700 | 0.00505 | 0.00515 | 0.007725 | 0.544409437 | 0.009094027 | 0.003950914 | 0.011802266
3100 | 725 | 0.00505 | 0.00515 | 0.007725 | 0.679159597 | 0.007333656 | 0.004355243 | 0.010006955
3101 | 750 | 0.00505 | 0.00515 | 0.007725 | 0.860449795 | 0.005834798 | 0.004814086 | 0.008501275
3102 | 775 | 0.00505 | 0.00515 | 0.007725 | 1 | 0.00505 | 0.00515 | 0.007725
3103 | 800 | 0.00505 | 0.00515 | 0.007725 | 1 | 0.00505 | 0.00515 | 0.007725
3104 | 825 | 0.00505 | 0.00515 | 0.007725 | 1 | 0.00505 | 0.00515 | 0.007725
3105 | 850 | 0.00505 | 0.00515 | 0.007725 | 1 | 0.00505 | 0.00515 | 0.007725
3106 | 650 | 0.00505 | 0.00515 | 0.0114375 | 0.391851969 | 0.012598689 | 0.003402123 | 0.023043438
3107 | 675 | 0.00505 | 0.00515 | 0.0114375 | 0.471227286 | 0.010495347 | 0.003758396 | 0.019696285
3108 | 700 | 0.00505 | 0.00515 | 0.0114375 | 0.57894985 | 0.008575671 | 0.004125663 | 0.016736973
3109 | 725 | 0.00505 | 0.00515 | 0.0114375 | 0.726268879 | 0.006877264 | 0.004521106 | 0.014167393
3110 | 750 | 0.00505 | 0.00515 | 0.0114375 | 0.924502695 | 0.005446196 | 0.004979825 | 0.012024649
3111 | 775 | 0.00505 | 0.00515 | 0.0114375 | 1 | 0.00505 | 0.00515 | 0.0114375
3112 | 800 | 0.00505 | 0.00515 | 0.0114375 | 1 | 0.00505 | 0.00515 | 0.0114375
3113 | 825 | 0.00505 | 0.00515 | 0.0114375 | 1 | 0.00505 | 0.00515 | 0.0114375
3114 | 850 | 0.00505 | 0.00515 | 0.0114375 | 1 | 0.00505 | 0.00515 | 0.0114375
3115 | 650 | 0.00505 | 0.00515 | 0.01515 | 0.412368728 | 0.012003729 | 0.00358288 | 0.029334846
3116 | 675 | 0.00505 | 0.00515 | 0.01515 | 0.498628142 | 0.009944303 | 0.003931626 | 0.025029669
3117 | 700 | 0.00505 | 0.00515 | 0.01515 | 0.615942138 | 0.00808129 | 0.0042879 | 0.021232453
3118 | 725 | 0.00505 | 0.00515 | 0.01515 | 0.776643117 | 0.006447875 | 0.00467425 | 0.01794506
3119 | 750 | 0.00505 | 0.00515 | 0.01515 | 0.992860561 | 0.005084968 | 0.005134911 | 0.015219483
3120 | 775 | 0.00505 | 0.00515 | 0.01515 | 1 | 0.00505 | 0.00515 | 0.01515
3121 | 800 | 0.00505 | 0.00515 | 0.01515 | 1 | 0.00505 | 0.00515 | 0.01515
3122 | 825 | 0.00505 | 0.00515 | 0.01515 | 1 | 0.00505 | 0.00515 | 0.01515
3123 | 850 | 0.00505 | 0.00515 | 0.01515 | 1 | 0.00505 | 0.00515 | 0.01515
3124 | 650 | 0.00505 | 0.00515 | 0.0188625 | 0.434359537 | 0.011422723 | 0.003754255 | 0.035092041
3125 | 675 | 0.00505 | 0.00515 | 0.0188625 | 0.527931131 | 0.009414123 | 0.00409341 | 0.029893632
3126 | 700 | 0.00505 | 0.00515 | 0.0188625 | 0.655416942 | 0.007612276 | 0.004437442 | 0.025318285
3127 | 725 | 0.00505 | 0.00515 | 0.0188625 | 0.8302841 | 0.006045804 | 0.004814887 | 0.021368498
3128 | 750 | 0.00505 | 0.00515 | 0.0188625 | 1 | 0.00505 | 0.00515 | 0.0188625
3129 | 775 | 0.00505 | 0.00515 | 0.0188625 | 1 | 0.00505 | 0.00515 | 0.0188625
3130 | 800 | 0.00505 | 0.00515 | 0.0188625 | 1 | 0.00505 | 0.00515 | 0.0188625
3131 | 825 | 0.00505 | 0.00515 | 0.0188625 | 1 | 0.00505 | 0.00515 | 0.0188625
3132 | 850 | 0.00505 | 0.00515 | 0.0188625 | 1 | 0.00505 | 0.00515 | 0.0188625
3133 | 650 | 0.00505 | 0.00515 | 0.022575 | 0.45786626 | 0.010858718 | 0.00391574 | 0.040345916
3134 | 675 | 0.00505 | 0.00515 | 0.022575 | 0.559163258 | 0.008906817 | 0.004243422 | 0.034319088
3135 | 700 | 0.00505 | 0.00515 | 0.022575 | 0.69737688 | 0.007169519 | 0.004574294 | 0.029024467
3136 | 725 | 0.00505 | 0.00515 | 0.022575 | 0.887158427 | 0.005670899 | 0.004943404 | 0.024465958
3137 | 750 | 0.00505 | 0.00515 | 0.022575 | 1 | 0.00505 | 0.00515 | 0.022575
3138 | 775 | 0.00505 | 0.00515 | 0.022575 | 1 | 0.00505 | 0.00515 | 0.022575
3139 | 800 | 0.00505 | 0.00515 | 0.022575 | 1 | 0.00505 | 0.00515 | 0.022575
3140 | 825 | 0.00505 | 0.00515 | 0.022575 | 1 | 0.00505 | 0.00515 | 0.022575
3141 | 850 | 0.00505 | 0.00515 | 0.022575 | 1 | 0.00505 | 0.00515 | 0.022575
3142 | 650 | 0.00505 | 0.00515 | 0.0262875 | 0.48291486 | 0.01031436 | 0.00406694 | 0.045128553
3143 | 675 | 0.00505 | 0.00515 | 0.0262875 | 0.592330249 | 0.008423905 | 0.004381504 | 0.038337374
3144 | 700 | 0.00505 | 0.00515 | 0.0262875 | 0.741797167 | 0.006753419 | 0.004698637 | 0.032380822
3145 | 725 | 0.00505 | 0.00515 | 0.0262875 | 0.94719851 | 0.005322605 | 0.00506032 | 0.027265222
3146 | 750 | 0.00505 | 0.00515 | 0.0262875 | 1 | 0.00505 | 0.00515 | 0.0262875
3147 | 775 | 0.00505 | 0.00515 | 0.0262875 | 1 | 0.00505 | 0.00515 | 0.0262875
3148 | 800 | 0.00505 | 0.00515 | 0.0262875 | 1 | 0.00505 | 0.00515 | 0.0262875
3149 | 825 | 0.00505 | 0.00515 | 0.0262875 | 1 | 0.00505 | 0.00515 | 0.0262875
3150 | 850 | 0.00505 | 0.00515 | 0.0262875 | 1 | 0.00505 | 0.00515 | 0.0262875
3151 | 650 | 0.00505 | 0.00515 | 0.03 | 0.509514651 | 0.009791826 | 0.004207575 | 0.049472774
3152 | 675 | 0.00505 | 0.00515 | 0.03 | 0.627416876 | 0.007966395 | 0.004507653 | 0.04197983
3153 | 700 | 0.00505 | 0.00515 | 0.03 | 0.788627735 | 0.006363917 | 0.004810802 | 0.03541664
3154 | 725 | 0.00505 | 0.00515 | 0.03 | 1 | 0.00505 | 0.00515 | 0.03
3155 | 750 | 0.00505 | 0.00515 | 0.03 | 1 | 0.00505 | 0.00515 | 0.03
3156 | 775 | 0.00505 | 0.00515 | 0.03 | 1 | 0.00505 | 0.00515 | 0.03
3157 | 800 | 0.00505 | 0.00515 | 0.03 | 1 | 0.00505 | 0.00515 | 0.03
3158 | 825 | 0.00505 | 0.00515 | 0.03 | 1 | 0.00505 | 0.00515 | 0.03
3159 | 850 | 0.00505 | 0.00515 | 0.03 | 1 | 0.00505 | 0.00515 | 0.03
3160 | 650 | 0.00505 | 0.007625 | 0.0003 | 0.331931599 | 0.014699682 | 0.004322696 | 0.000683979
3161 | 675 | 0.00505 | 0.007625 | 0.0003 | 0.390840776 | 0.012510102 | 0.004838268 | 0.000589648
3162 | 700 | 0.00505 | 0.007625 | 0.0003 | 0.469316226 | 0.010460164 | 0.005377782 | 0.000505797
3163 | 725 | 0.00505 | 0.007625 | 0.0003 | 0.574195472 | 0.008600353 | 0.005943096 | 0.000432649
3164 | 750 | 0.00505 | 0.007625 | 0.0003 | 0.711613946 | 0.006992662 | 0.006541397 | 0.000371146
3165 | 775 | 0.00505 | 0.007625 | 0.0003 | 0.883699983 | 0.005681714 | 0.007205556 | 0.00032295
3166 | 800 | 0.00505 | 0.007625 | 0.0003 | 1 | 0.00505 | 0.007625 | 0.0003
3167 | 825 | 0.00505 | 0.007625 | 0.0003 | 1 | 0.00505 | 0.007625 | 0.0003
3168 | 850 | 0.00505 | 0.007625 | 0.0003 | 1 | 0.00505 | 0.007625 | 0.0003
3169 | 650 | 0.00505 | 0.007625 | 0.0040125 | 0.348338002 | 0.014062868 | 0.004610529 | 0.008800436
3170 | 675 | 0.00505 | 0.007625 | 0.0040125 | 0.41266162 | 0.011893158 | 0.005122807 | 0.007571789
3171 | 700 | 0.00505 | 0.007625 | 0.0040125 | 0.498569448 | 0.009881954 | 0.00565253 | 0.006483265
3172 | 725 | 0.00505 | 0.007625 | 0.0040125 | 0.613593214 | 0.008076437 | 0.006205539 | 0.005537302
3173 | 750 | 0.00505 | 0.007625 | 0.0040125 | 0.764213509 | 0.006534111 | 0.006796038 | 0.004747155
3174 | 775 | 0.00505 | 0.007625 | 0.0040125 | 0.953546639 | 0.005284585 | 0.007467763 | 0.004128306
3175 | 800 | 0.00505 | 0.007625 | 0.0040125 | 1 | 0.00505 | 0.007625 | 0.0040125
3176 | 825 | 0.00505 | 0.007625 | 0.0040125 | 1 | 0.00505 | 0.007625 | 0.0040125
3177 | 850 | 0.00505 | 0.007625 | 0.0040125 | 1 | 0.00505 | 0.007625 | 0.0040125
3178 | 650 | 0.00505 | 0.007625 | 0.007725 | 0.366015801 | 0.013430349 | 0.004885991 | 0.01629107
3179 | 675 | 0.00505 | 0.007625 | 0.007725 | 0.436175055 | 0.011289676 | 0.005392436 | 0.013990686
3180 | 700 | 0.00505 | 0.007625 | 0.007725 | 0.53008928 | 0.00932458 | 0.005910284 | 0.011958941
3181 | 725 | 0.00505 | 0.007625 | 0.007725 | 0.656025543 | 0.007578323 | 0.006450306 | 0.010199789
3182 | 750 | 0.00505 | 0.007625 | 0.007725 | 0.82078913 | 0.006103469 | 0.007034865 | 0.008740237
3183 | 775 | 0.00505 | 0.007625 | 0.007725 | 1 | 0.00505 | 0.007625 | 0.007725
3184 | 800 | 0.00505 | 0.007625 | 0.007725 | 1 | 0.00505 | 0.007625 | 0.007725
3185 | 825 | 0.00505 | 0.007625 | 0.007725 | 1 | 0.00505 | 0.007625 | 0.007725
3186 | 850 | 0.00505 | 0.007625 | 0.007725 | 1 | 0.00505 | 0.007625 | 0.007725
3187 | 650 | 0.00505 | 0.007625 | 0.0114375 | 0.385044525 | 0.012805862 | 0.005148463 | 0.023182715
3188 | 675 | 0.00505 | 0.007625 | 0.0114375 | 0.461464972 | 0.010702824 | 0.005646573 | 0.019875126
3189 | 700 | 0.00505 | 0.007625 | 0.0114375 | 0.563961053 | 0.008790322 | 0.006150756 | 0.016961783
3190 | 725 | 0.00505 | 0.007625 | 0.0114375 | 0.701574737 | 0.007107231 | 0.006677602 | 0.014448338
3191 | 750 | 0.00505 | 0.007625 | 0.0114375 | 0.881412949 | 0.005700916 | 0.00725872 | 0.012377135
3192 | 775 | 0.00505 | 0.007625 | 0.0114375 | 1 | 0.00505 | 0.007625 | 0.0114375
3193 | 800 | 0.00505 | 0.007625 | 0.0114375 | 1 | 0.00505 | 0.007625 | 0.0114375
3194 | 825 | 0.00505 | 0.007625 | 0.0114375 | 1 | 0.00505 | 0.007625 | 0.0114375
3195 | 850 | 0.00505 | 0.007625 | 0.0114375 | 1 | 0.00505 | 0.007625 | 0.0114375
3196 | 650 | 0.00505 | 0.007625 | 0.01515 | 0.405494283 | 0.012193013 | 0.005397473 | 0.029504169
3197 | 675 | 0.00505 | 0.007625 | 0.01515 | 0.488599428 | 0.010135455 | 0.005884839 | 0.025254893
3198 | 700 | 0.00505 | 0.007625 | 0.01515 | 0.600246318 | 0.008281017 | 0.006373881 | 0.02152155
3199 | 725 | 0.00505 | 0.007625 | 0.01515 | 0.750290032 | 0.006663897 | 0.006887857 | 0.018311485
3200 | 750 | 0.00505 | 0.007625 | 0.01515 | 0.946116779 | 0.005326199 | 0.007468692 | 0.015684646
3201 | 775 | 0.00505 | 0.007625 | 0.01515 | 1 | 0.00505 | 0.007625 | 0.01515
3202 | 800 | 0.00505 | 0.007625 | 0.01515 | 1 | 0.00505 | 0.007625 | 0.01515
3203 | 825 | 0.00505 | 0.007625 | 0.01515 | 1 | 0.00505 | 0.007625 | 0.01515
3204 | 850 | 0.00505 | 0.007625 | 0.01515 | 1 | 0.00505 | 0.007625 | 0.01515
3205 | 650 | 0.00505 | 0.007625 | 0.0188625 | 0.427422868 | 0.011595193 | 0.005632661 | 0.035285941
3206 | 675 | 0.00505 | 0.007625 | 0.0188625 | 0.517628759 | 0.009590014 | 0.006107027 | 0.030160943
3207 | 700 | 0.00505 | 0.007625 | 0.0188625 | 0.6389813 | 0.007798008 | 0.00657982 | 0.025668254
3208 | 725 | 0.00505 | 0.007625 | 0.0188625 | 0.802185488 | 0.006248589 | 0.007081688 | 0.021817842
3209 | 750 | 0.00505 | 0.007625 | 0.0188625 | 1 | 0.00505 | 0.007625 | 0.0188625
3210 | 775 | 0.00505 | 0.007625 | 0.0188625 | 1 | 0.00505 | 0.007625 | 0.0188625
3211 | 800 | 0.00505 | 0.007625 | 0.0188625 | 1 | 0.00505 | 0.007625 | 0.0188625
3212 | 825 | 0.00505 | 0.007625 | 0.0188625 | 1 | 0.00505 | 0.007625 | 0.0188625
3213 | 850 | 0.00505 | 0.007625 | 0.0188625 | 1 | 0.00505 | 0.007625 | 0.0188625
3214 | 650 | 0.00505 | 0.007625 | 0.022575 | 0.450873937 | 0.011015463 | 0.005853765 | 0.040559991
3215 | 675 | 0.00505 | 0.007625 | 0.022575 | 0.548583306 | 0.009068484 | 0.006313093 | 0.034624869
3216 | 700 | 0.00505 | 0.007625 | 0.022575 | 0.680175595 | 0.007342139 | 0.006768909 | 0.029432207
3217 | 725 | 0.00505 | 0.007625 | 0.022575 | 0.857242187 | 0.005861123 | 0.007259873 | 0.02499561
3218 | 750 | 0.00505 | 0.007625 | 0.022575 | 1 | 0.00505 | 0.007625 | 0.022575
3219 | 775 | 0.00505 | 0.007625 | 0.022575 | 1 | 0.00505 | 0.007625 | 0.022575
3220 | 800 | 0.00505 | 0.007625 | 0.022575 | 1 | 0.00505 | 0.007625 | 0.022575
3221 | 825 | 0.00505 | 0.007625 | 0.022575 | 1 | 0.00505 | 0.007625 | 0.022575
3222 | 850 | 0.00505 | 0.007625 | 0.022575 | 1 | 0.00505 | 0.007625 | 0.022575
3223 | 650 | 0.00505 | 0.007625 | 0.0262875 | 0.475875535 | 0.010456469 | 0.006060619 | 0.04535934
3224 | 675 | 0.00505 | 0.007625 | 0.0262875 | 0.581472691 | 0.008572349 | 0.00650315 | 0.038678562
3225 | 700 | 0.00505 | 0.007625 | 0.0262875 | 0.723812379 | 0.006913767 | 0.006941649 | 0.032843435
3226 | 725 | 0.00505 | 0.007625 | 0.0262875 | 0.91540872 | 0.005500924 | 0.007423297 | 0.027872462
3227 | 750 | 0.00505 | 0.007625 | 0.0262875 | 1 | 0.00505 | 0.007625 | 0.0262875
3228 | 775 | 0.00505 | 0.007625 | 0.0262875 | 1 | 0.00505 | 0.007625 | 0.0262875
3229 | 800 | 0.00505 | 0.007625 | 0.0262875 | 1 | 0.00505 | 0.007625 | 0.0262875
3230 | 825 | 0.00505 | 0.007625 | 0.0262875 | 1 | 0.00505 | 0.007625 | 0.0262875
3231 | 850 | 0.00505 | 0.007625 | 0.0262875 | 1 | 0.00505 | 0.007625 | 0.0262875
3232 | 650 | 0.00505 | 0.007625 | 0.03 | 0.502439263 | 0.009920373 | 0.006253157 | 0.04971759
3233 | 675 | 0.00505 | 0.007625 | 0.03 | 0.61628595 | 0.008102579 | 0.006677459 | 0.042353789
3234 | 700 | 0.00505 | 0.007625 | 0.03 | 0.769850107 | 0.006512794 | 0.00709868 | 0.035931352
3235 | 725 | 0.00505 | 0.007625 | 0.03 | 0.976605323 | 0.005167086 | 0.007572924 | 0.030475094
3236 | 750 | 0.00505 | 0.007625 | 0.03 | 1 | 0.00505 | 0.007625 | 0.03
3237 | 775 | 0.00505 | 0.007625 | 0.03 | 1 | 0.00505 | 0.007625 | 0.03
3238 | 800 | 0.00505 | 0.007625 | 0.03 | 1 | 0.00505 | 0.007625 | 0.03
3239 | 825 | 0.00505 | 0.007625 | 0.03 | 1 | 0.00505 | 0.007625 | 0.03
3240 | 850 | 0.00505 | 0.007625 | 0.03 | 1 | 0.00505 | 0.007625 | 0.03
3241 | 650 | 0.00505 | 0.0101 | 0.0003 | 0.32575865 | 0.014959639 | 0.005926365 | 0.000688807
3242 | 675 | 0.00505 | 0.0101 | 0.0003 | 0.3824643 | 0.012764986 | 0.006575262 | 0.000595076
3243 | 700 | 0.00505 | 0.0101 | 0.0003 | 0.457282256 | 0.01071664 | 0.007242828 | 0.000512012
3244 | 725 | 0.00505 | 0.0101 | 0.0003 | 0.555794349 | 0.00886698 | 0.007926133 | 0.000439891
3245 | 750 | 0.00505 | 0.0101 | 0.0003 | 0.681927636 | 0.007279431 | 0.008624554 | 0.000379711
3246 | 775 | 0.00505 | 0.0101 | 0.0003 | 0.836479911 | 0.005985205 | 0.009379832 | 0.000333181
3247 | 800 | 0.00505 | 0.0101 | 0.0003 | 1 | 0.00505 | 0.0101 | 0.0003
3248 | 825 | 0.00505 | 0.0101 | 0.0003 | 1 | 0.00505 | 0.0101 | 0.0003
3249 | 850 | 0.00505 | 0.0101 | 0.0003 | 1 | 0.00505 | 0.0101 | 0.0003
3250 | 650 | 0.00505 | 0.0101 | 0.0040125 | 0.342081359 | 0.014302711 | 0.006286494 | 0.008859069
3251 | 675 | 0.00505 | 0.0101 | 0.0040125 | 0.40404082 | 0.012129555 | 0.006929155 | 0.007639874
3252 | 700 | 0.00505 | 0.0101 | 0.0040125 | 0.485950333 | 0.010121814 | 0.007582687 | 0.006563228
3253 | 725 | 0.00505 | 0.0101 | 0.0040125 | 0.593900545 | 0.008328271 | 0.008248796 | 0.005632388
3254 | 750 | 0.00505 | 0.0101 | 0.0040125 | 0.731834406 | 0.006807651 | 0.008934257 | 0.004861476
3255 | 775 | 0.00505 | 0.0101 | 0.0040125 | 0.901757425 | 0.005572928 | 0.009693962 | 0.0042646
3256 | 800 | 0.00505 | 0.0101 | 0.0040125 | 1 | 0.00505 | 0.0101 | 0.0040125
3257 | 825 | 0.00505 | 0.0101 | 0.0040125 | 1 | 0.00505 | 0.0101 | 0.0040125
3258 | 850 | 0.00505 | 0.0101 | 0.0040125 | 1 | 0.00505 | 0.0101 | 0.0040125
3259 | 650 | 0.00505 | 0.0101 | 0.007725 | 0.3596689 | 0.013651235 | 0.00662882 | 0.01639364
3260 | 675 | 0.00505 | 0.0101 | 0.007725 | 0.427287906 | 0.011508794 | 0.007262822 | 0.014114052
3261 | 700 | 0.00505 | 0.0101 | 0.007725 | 0.516830651 | 0.00954892 | 0.007900565 | 0.012107587
3262 | 725 | 0.00505 | 0.0101 | 0.007725 | 0.634920303 | 0.0078162 | 0.008549424 | 0.010379986
3263 | 750 | 0.00505 | 0.0101 | 0.007725 | 0.785463172 | 0.006364271 | 0.009224689 | 0.008960226
3264 | 775 | 0.00505 | 0.0101 | 0.007725 | 0.972081255 | 0.005188265 | 0.009991559 | 0.007855429
3265 | 800 | 0.00505 | 0.0101 | 0.007725 | 1 | 0.00505 | 0.0101 | 0.007725
3266 | 825 | 0.00505 | 0.0101 | 0.007725 | 1 | 0.00505 | 0.0101 | 0.007725
3267 | 850 | 0.00505 | 0.0101 | 0.007725 | 1 | 0.00505 | 0.0101 | 0.007725
3268 | 650 | 0.00505 | 0.0101 | 0.0114375 | 0.378601556 | 0.01300893 | 0.006953287 | 0.023321007
3269 | 675 | 0.00505 | 0.0101 | 0.0114375 | 0.452290788 | 0.010905797 | 0.007576217 | 0.020047738
3270 | 700 | 0.00505 | 0.0101 | 0.0114375 | 0.550011171 | 0.009000126 | 0.00819672 | 0.017175033
3271 | 725 | 0.00505 | 0.0101 | 0.0114375 | 0.678941167 | 0.007331866 | 0.008828784 | 0.014711522
3272 | 750 | 0.00505 | 0.0101 | 0.0114375 | 0.842959727 | 0.005948942 | 0.009499317 | 0.012705118
3273 | 775 | 0.00505 | 0.0101 | 0.0114375 | 1 | 0.00505 | 0.0101 | 0.0114375
3274 | 800 | 0.00505 | 0.0101 | 0.0114375 | 1 | 0.00505 | 0.0101 | 0.0114375
3275 | 825 | 0.00505 | 0.0101 | 0.0114375 | 1 | 0.00505 | 0.0101 | 0.0114375
3276 | 850 | 0.00505 | 0.0101 | 0.0114375 | 1 | 0.00505 | 0.0101 | 0.0114375
3277 | 650 | 0.00505 | 0.0101 | 0.01515 | 0.398950679 | 0.01237938 | 0.007259935 | 0.029671556
3278 | 675 | 0.00505 | 0.0101 | 0.01515 | 0.479119834 | 0.010323347 | 0.007869461 | 0.025471907
3279 | 700 | 0.00505 | 0.0101 | 0.01515 | 0.585558001 | 0.008477173 | 0.008471588 | 0.02179611
3280 | 725 | 0.00505 | 0.0101 | 0.01515 | 0.726021167 | 0.006875914 | 0.009087822 | 0.018655915
3281 | 750 | 0.00505 | 0.0101 | 0.01515 | 0.90443525 | 0.005561135 | 0.009756857 | 0.016117948
3282 | 775 | 0.00505 | 0.0101 | 0.01515 | 1 | 0.00505 | 0.0101 | 0.01515
3283 | 800 | 0.00505 | 0.0101 | 0.01515 | 1 | 0.00505 | 0.0101 | 0.01515
3284 | 825 | 0.00505 | 0.0101 | 0.01515 | 1 | 0.00505 | 0.0101 | 0.01515
3285 | 850 | 0.00505 | 0.0101 | 0.01515 | 1 | 0.00505 | 0.0101 | 0.01515
3286 | 650 | 0.00505 | 0.0101 | 0.0188625 | 0.420775861 | 0.011765942 | 0.007548854 | 0.03547724
3287 | 675 | 0.00505 | 0.0101 | 0.0188625 | 0.507828666 | 0.00976382 | 0.008142787 | 0.030418517
3288 | 700 | 0.00505 | 0.0101 | 0.0188625 | 0.623513644 | 0.007981321 | 0.008725782 | 0.026001404
3289 | 725 | 0.00505 | 0.0101 | 0.0188625 | 0.776186462 | 0.006448547 | 0.009327621 | 0.022241964
3290 | 750 | 0.00505 | 0.0101 | 0.0188625 | 0.969890944 | 0.005200508 | 0.009998347 | 0.01922239
3291 | 775 | 0.00505 | 0.0101 | 0.0188625 | 1 | 0.00505 | 0.0101 | 0.0188625
3292 | 800 | 0.00505 | 0.0101 | 0.0188625 | 1 | 0.00505 | 0.0101 | 0.0188625
3293 | 825 | 0.00505 | 0.0101 | 0.0188625 | 1 | 0.00505 | 0.0101 | 0.0188625
3294 | 850 | 0.00505 | 0.0101 | 0.0188625 | 1 | 0.00505 | 0.0101 | 0.0188625
3295 | 650 | 0.00505 | 0.0101 | 0.022575 | 0.444123103 | 0.011171639 | 0.007820171 | 0.040771258
3296 | 675 | 0.00505 | 0.0101 | 0.022575 | 0.538451838 | 0.009229134 | 0.008396548 | 0.034919954
3297 | 700 | 0.00505 | 0.0101 | 0.022575 | 0.66389558 | 0.007513348 | 0.008960042 | 0.029821613
3298 | 725 | 0.00505 | 0.0101 | 0.022575 | 0.829432664 | 0.006049538 | 0.009549379 | 0.025497881
3299 | 750 | 0.00505 | 0.0101 | 0.022575 | 1 | 0.00505 | 0.0101 | 0.022575
3300 | 775 | 0.00505 | 0.0101 | 0.022575 | 1 | 0.00505 | 0.0101 | 0.022575
3301 | 800 | 0.00505 | 0.0101 | 0.022575 | 1 | 0.00505 | 0.0101 | 0.022575
3302 | 825 | 0.00505 | 0.0101 | 0.022575 | 1 | 0.00505 | 0.0101 | 0.022575
3303 | 850 | 0.00505 | 0.0101 | 0.022575 | 1 | 0.00505 | 0.0101 | 0.022575
3304 | 650 | 0.00505 | 0.0101 | 0.0262875 | 0.469023293 | 0.010599074 | 0.008074058 | 0.045587646
3305 | 675 | 0.00505 | 0.0101 | 0.0262875 | 0.57100396 | 0.008720713 | 0.008631205 | 0.039008704
3306 | 700 | 0.00505 | 0.0101 | 0.0262875 | 0.706696067 | 0.00707356 | 0.00917523 | 0.033286986
3307 | 725 | 0.00505 | 0.0101 | 0.0262875 | 0.885724879 | 0.005678294 | 0.009754354 | 0.028451252
3308 | 750 | 0.00505 | 0.0101 | 0.0262875 | 1 | 0.00505 | 0.0101 | 0.0262875
3309 | 775 | 0.00505 | 0.0101 | 0.0262875 | 1 | 0.00505 | 0.0101 | 0.0262875
3310 | 800 | 0.00505 | 0.0101 | 0.0262875 | 1 | 0.00505 | 0.0101 | 0.0262875
3311 | 825 | 0.00505 | 0.0101 | 0.0262875 | 1 | 0.00505 | 0.0101 | 0.0262875
3312 | 850 | 0.00505 | 0.0101 | 0.0262875 | 1 | 0.00505 | 0.0101 | 0.0262875
3313 | 650 | 0.00505 | 0.0101 | 0.03 | 0.495491282 | 0.010050364 | 0.00831074 | 0.049960798
3314 | 675 | 0.00505 | 0.0101 | 0.03 | 0.605479613 | 0.008239474 | 0.008847328 | 0.042716951
3315 | 700 | 0.00505 | 0.0101 | 0.03 | 0.751883391 | 0.006661822 | 0.009372305 | 0.036427041
3316 | 725 | 0.00505 | 0.0101 | 0.03 | 0.945000805 | 0.005333902 | 0.009943845 | 0.031128614
3317 | 750 | 0.00505 | 0.0101 | 0.03 | 1 | 0.00505 | 0.0101 | 0.03
3318 | 775 | 0.00505 | 0.0101 | 0.03 | 1 | 0.00505 | 0.0101 | 0.03
3319 | 800 | 0.00505 | 0.0101 | 0.03 | 1 | 0.00505 | 0.0101 | 0.03
3320 | 825 | 0.00505 | 0.0101 | 0.03 | 1 | 0.00505 | 0.0101 | 0.03
3321 | 850 | 0.00505 | 0.0101 | 0.03 | 1 | 0.00505 | 0.0101 | 0.03
3322 | 650 | 0.00505 | 0.012575 | 0.0003 | 0.319973847 | 0.015212572 | 0.007609987 | 0.000693669
3323 | 675 | 0.00505 | 0.012575 | 0.0003 | 0.374660552 | 0.013012581 | 0.008376043 | 0.000600386
3324 | 700 | 0.00505 | 0.012575 | 0.0003 | 0.446143215 | 0.010965915 | 0.009152244 | 0.000517963
3325 | 725 | 0.00505 | 0.012575 | 0.0003 | 0.538920314 | 0.009126637 | 0.009930529 | 0.000446717
3326 | 750 | 0.00505 | 0.012575 | 0.0003 | 0.655127421 | 0.007559314 | 0.010702276 | 0.000387673
3327 | 775 | 0.00505 | 0.012575 | 0.0003 | 0.795145473 | 0.006278633 | 0.011527151 | 0.000342657
3328 | 800 | 0.00505 | 0.012575 | 0.0003 | 0.967708928 | 0.005209245 | 0.012419204 | 0.000305571
3329 | 825 | 0.00505 | 0.012575 | 0.0003 | 1 | 0.00505 | 0.012575 | 0.0003
3330 | 850 | 0.00505 | 0.012575 | 0.0003 | 1 | 0.00505 | 0.012575 | 0.0003
3331 | 650 | 0.00505 | 0.012575 | 0.0040125 | 0.336195177 | 0.014536693 | 0.008031693 | 0.008917638
3332 | 675 | 0.00505 | 0.012575 | 0.0040125 | 0.395970602 | 0.012360073 | 0.008788589 | 0.007706118
3333 | 700 | 0.00505 | 0.012575 | 0.0040125 | 0.474208159 | 0.010356043 | 0.009546877 | 0.006639638
3334 | 725 | 0.00505 | 0.012575 | 0.0040125 | 0.575752361 | 0.008574806 | 0.010303613 | 0.005722093
3335 | 750 | 0.00505 | 0.012575 | 0.0040125 | 0.702490846 | 0.007076062 | 0.011059579 | 0.004969258
3336 | 775 | 0.00505 | 0.012575 | 0.0040125 | 0.856358564 | 0.005852681 | 0.01188493 | 0.004391062
3337 | 800 | 0.00505 | 0.012575 | 0.0040125 | 1 | 0.00505 | 0.012575 | 0.0040125
3338 | 825 | 0.00505 | 0.012575 | 0.0040125 | 1 | 0.00505 | 0.012575 | 0.0040125
3339 | 850 | 0.00505 | 0.012575 | 0.0040125 | 1 | 0.00505 | 0.012575 | 0.0040125
3340 | 650 | 0.00505 | 0.012575 | 0.007725 | 0.353668251 | 0.013867544 | 0.008430412 | 0.016495482
3341 | 675 | 0.00505 | 0.012575 | 0.007725 | 0.418921782 | 0.011723463 | 0.009176083 | 0.014233674
3342 | 700 | 0.00505 | 0.012575 | 0.007725 | 0.504423086 | 0.009769141 | 0.009915249 | 0.012249578
3343 | 725 | 0.00505 | 0.012575 | 0.007725 | 0.615370323 | 0.008050346 | 0.010651135 | 0.010550346
3344 | 750 | 0.00505 | 0.012575 | 0.007725 | 0.753444352 | 0.006620585 | 0.011396913 | 0.009170788
3345 | 775 | 0.00505 | 0.012575 | 0.007725 | 0.922281046 | 0.005454504 | 0.012223761 | 0.008098206
3346 | 800 | 0.00505 | 0.012575 | 0.007725 | 1 | 0.00505 | 0.012575 | 0.007725
3347 | 825 | 0.00505 | 0.012575 | 0.007725 | 1 | 0.00505 | 0.012575 | 0.007725
3348 | 850 | 0.00505 | 0.012575 | 0.007725 | 1 | 0.00505 | 0.012575 | 0.007725
3349 | 650 | 0.00505 | 0.012575 | 0.0114375 | 0.372474075 | 0.01320876 | 0.008806863 | 0.023457803
3350 | 675 | 0.00505 | 0.012575 | 0.0114375 | 0.443600676 | 0.011105722 | 0.009539182 | 0.020214865
3351 | 700 | 0.00505 | 0.012575 | 0.0114375 | 0.536878448 | 0.009207229 | 0.010258276 | 0.017378963
3352 | 725 | 0.00505 | 0.012575 | 0.0114375 | 0.657866064 | 0.007554209 | 0.010974487 | 0.014961123
3353 | 750 | 0.00505 | 0.012575 | 0.0114375 | 0.808127352 | 0.006192846 | 0.011713832 | 0.013015706
3354 | 775 | 0.00505 | 0.012575 | 0.0114375 | 0.992982227 | 0.005084019 | 0.012545107 | 0.011484734
3355 | 800 | 0.00505 | 0.012575 | 0.0114375 | 1 | 0.00505 | 0.012575 | 0.0114375
3356 | 825 | 0.00505 | 0.012575 | 0.0114375 | 1 | 0.00505 | 0.012575 | 0.0114375
3357 | 850 | 0.00505 | 0.012575 | 0.0114375 | 1 | 0.00505 | 0.012575 | 0.0114375
3358 | 650 | 0.00505 | 0.012575 | 0.01515 | 0.392685268 | 0.012563843 | 0.009161732 | 0.029836905
3359 | 675 | 0.00505 | 0.012575 | 0.01515 | 0.470080046 | 0.010509516 | 0.009878608 | 0.025682096
3360 | 700 | 0.00505 | 0.012575 | 0.01515 | 0.57164482 | 0.00867192 | 0.010576961 | 0.022059297
3361 | 725 | 0.00505 | 0.012575 | 0.01515 | 0.703305366 | 0.00708693 | 0.01127516 | 0.018983873
3362 | 750 | 0.00505 | 0.012575 | 0.01515 | 0.866604123 | 0.005792849 | 0.012011727 | 0.016527459
3363 | 775 | 0.00505 | 0.012575 | 0.01515 | 1 | 0.00505 | 0.012575 | 0.01515
3364 | 800 | 0.00505 | 0.012575 | 0.01515 | 1 | 0.00505 | 0.012575 | 0.01515
3365 | 825 | 0.00505 | 0.012575 | 0.01515 | 1 | 0.00505 | 0.012575 | 0.01515
3366 | 850 | 0.00505 | 0.012575 | 0.01515 | 1 | 0.00505 | 0.012575 | 0.01515
3367 | 650 | 0.00505 | 0.012575 | 0.0188625 | 0.414363333 | 0.011936072 | 0.009495654 | 0.035666389
3368 | 675 | 0.00505 | 0.012575 | 0.0188625 | 0.498417005 | 0.00993712 | 0.010195108 | 0.030668467
3369 | 700 | 0.00505 | 0.012575 | 0.0188625 | 0.608771008 | 0.008164374 | 0.010872409 | 0.02632184
3370 | 725 | 0.00505 | 0.012575 | 0.0188625 | 0.751725505 | 0.006648636 | 0.011554707 | 0.022647677
3371 | 750 | 0.00505 | 0.012575 | 0.0188625 | 0.92889385 | 0.005420275 | 0.012292008 | 0.019729386
3372 | 775 | 0.00505 | 0.012575 | 0.0188625 | 1 | 0.00505 | 0.012575 | 0.0188625
3373 | 800 | 0.00505 | 0.012575 | 0.0188625 | 1 | 0.00505 | 0.012575 | 0.0188625
3374 | 825 | 0.00505 | 0.012575 | 0.0188625 | 1 | 0.00505 | 0.012575 | 0.0188625
3375 | 850 | 0.00505 | 0.012575 | 0.0188625 | 1 | 0.00505 | 0.012575 | 0.0188625
3376 | 650 | 0.00505 | 0.012575 | 0.022575 | 0.437556854 | 0.011328394 | 0.009809204 | 0.040980806
3377 | 675 | 0.00505 | 0.012575 | 0.022575 | 0.528650669 | 0.009390363 | 0.010489465 | 0.035207229
3378 | 700 | 0.00505 | 0.012575 | 0.022575 | 0.648282569 | 0.007685293 | 0.011145776 | 0.030197725
3379 | 725 | 0.00505 | 0.012575 | 0.022575 | 0.803135836 | 0.006239061 | 0.011814736 | 0.025980819
3380 | 750 | 0.00505 | 0.012575 | 0.022575 | 0.994969305 | 0.005074508 | 0.012556091 | 0.022644651
3381 | 775 | 0.00505 | 0.012575 | 0.022575 | 1 | 0.00505 | 0.012575 | 0.022575
3382 | 800 | 0.00505 | 0.012575 | 0.022575 | 1 | 0.00505 | 0.012575 | 0.022575
3383 | 825 | 0.00505 | 0.012575 | 0.022575 | 1 | 0.00505 | 0.012575 | 0.022575
3384 | 850 | 0.00505 | 0.012575 | 0.022575 | 1 | 0.00505 | 0.012575 | 0.022575
3385 | 650 | 0.00505 | 0.012575 | 0.0262875 | 0.462299944 | 0.010743343 | 0.010102922 | 0.04581524
3386 | 675 | 0.00505 | 0.012575 | 0.0262875 | 0.560801163 | 0.008870598 | 0.010762504 | 0.03933148
3387 | 700 | 0.00505 | 0.012575 | 0.0262875 | 0.690181245 | 0.007234928 | 0.01139828 | 0.033717437
3388 | 725 | 0.00505 | 0.012575 | 0.0262875 | 0.857517516 | 0.005857589 | 0.012056862 | 0.029010819
3389 | 750 | 0.00505 | 0.012575 | 0.0262875 | 1 | 0.00505 | 0.012575 | 0.0262875
3390 | 775 | 0.00505 | 0.012575 | 0.0262875 | 1 | 0.00505 | 0.012575 | 0.0262875
3391 | 800 | 0.00505 | 0.012575 | 0.0262875 | 1 | 0.00505 | 0.012575 | 0.0262875
3392 | 825 | 0.00505 | 0.012575 | 0.0262875 | 1 | 0.00505 | 0.012575 | 0.0262875
3393 | 850 | 0.00505 | 0.012575 | 0.0262875 | 1 | 0.00505 | 0.012575 | 0.0262875
3394 | 650 | 0.00505 | 0.012575 | 0.03 | 0.488611242 | 0.010182973 | 0.010377337 | 0.050204864
3395 | 675 | 0.00505 | 0.012575 | 0.03 | 0.594869321 | 0.008378685 | 0.011015101 | 0.0430738
3396 | 700 | 0.00505 | 0.012575 | 0.03 | 0.734445796 | 0.006813113 | 0.011631182 | 0.03691057
3397 | 725 | 0.00505 | 0.012575 | 0.03 | 0.914825655 | 0.00550331 | 0.012282695 | 0.031764058
3398 | 750 | 0.00505 | 0.012575 | 0.03 | 1 | 0.00505 | 0.012575 | 0.03
3399 | 775 | 0.00505 | 0.012575 | 0.03 | 1 | 0.00505 | 0.012575 | 0.03
3400 | 800 | 0.00505 | 0.012575 | 0.03 | 1 | 0.00505 | 0.012575 | 0.03
3401 | 825 | 0.00505 | 0.012575 | 0.03 | 1 | 0.00505 | 0.012575 | 0.03
3402 | 850 | 0.00505 | 0.012575 | 0.03 | 1 | 0.00505 | 0.012575 | 0.03
3403 | 650 | 0.00505 | 0.01505 | 0.0003 | 0.314539352 | 0.015458942 | 0.009362291 | 0.00069852
3404 | 675 | 0.00505 | 0.01505 | 0.0003 | 0.367349548 | 0.013254071 | 0.010230282 | 0.00060557
3405 | 700 | 0.00505 | 0.01505 | 0.0003 | 0.435740263 | 0.011209894 | 0.011097745 | 0.000523682
3406 | 725 | 0.00505 | 0.01505 | 0.0003 | 0.52325429 | 0.009381992 | 0.011951509 | 0.000453205
3407 | 750 | 0.00505 | 0.01505 | 0.0003 | 0.630526079 | 0.00783599 | 0.012779766 | 0.000395395
3408 | 775 | 0.00505 | 0.01505 | 0.0003 | 0.758198098 | 0.006566352 | 0.013656092 | 0.000351589
3409 | 800 | 0.00505 | 0.01505 | 0.0003 | 0.913079504 | 0.005502762 | 0.014578952 | 0.000315492
3410 | 825 | 0.00505 | 0.01505 | 0.0003 | 1 | 0.00505 | 0.01505 | 0.0003
3411 | 850 | 0.00505 | 0.01505 | 0.0003 | 1 | 0.00505 | 0.01505 | 0.0003
3412 | 650 | 0.00505 | 0.01505 | 0.0040125 | 0.330636165 | 0.014765579 | 0.009835339 | 0.008975749
3413 | 675 | 0.00505 | 0.01505 | 0.0040125 | 0.388364747 | 0.012586082 | 0.01069157 | 0.007770576
3414 | 700 | 0.00505 | 0.01505 | 0.0040125 | 0.463175152 | 0.010586634 | 0.011537819 | 0.006713031
3415 | 725 | 0.00505 | 0.01505 | 0.0040125 | 0.558811389 | 0.00881872 | 0.012366354 | 0.005807486
3416 | 750 | 0.00505 | 0.01505 | 0.0040125 | 0.675585926 | 0.007341514 | 0.013178648 | 0.005073775
3417 | 775 | 0.00505 | 0.01505 | 0.0040125 | 0.81570895 | 0.006128048 | 0.014050771 | 0.004510483
3418 | 800 | 0.00505 | 0.01505 | 0.0040125 | 0.986282225 | 0.00511638 | 0.01497991 | 0.004043437
3419 | 825 | 0.00505 | 0.01505 | 0.0040125 | 1 | 0.00505 | 0.01505 | 0.0040125
3420 | 850 | 0.00505 | 0.01505 | 0.0040125 | 1 | 0.00505 | 0.01505 | 0.0040125
3421 | 650 | 0.00505 | 0.01505 | 0.007725 | 0.347966392 | 0.014080251 | 0.010280803 | 0.016596192
3422 | 675 | 0.00505 | 0.01505 | 0.007725 | 0.41098553 | 0.011935177 | 0.011123686 | 0.014349908
3423 | 700 | 0.00505 | 0.01505 | 0.007725 | 0.492690995 | 0.009987282 | 0.011948149 | 0.012386088
3424 | 725 | 0.00505 | 0.01505 | 0.007725 | 0.597020584 | 0.008283422 | 0.012752922 | 0.010712957
3425 | 750 | 0.00505 | 0.01505 | 0.007725 | 0.724066017 | 0.006874611 | 0.013553722 | 0.009371621
3426 | 775 | 0.00505 | 0.01505 | 0.007725 | 0.877612802 | 0.005717561 | 0.014424758 | 0.008327995
3427 | 800 | 0.00505 | 0.01505 | 0.007725 | 1 | 0.00505 | 0.01505 | 0.007725
3428 | 825 | 0.00505 | 0.01505 | 0.007725 | 1 | 0.00505 | 0.01505 | 0.007725
3429 | 850 | 0.00505 | 0.01505 | 0.007725 | 1 | 0.00505 | 0.01505 | 0.007725
3430 | 650 | 0.00505 | 0.01505 | 0.0114375 | 0.366611587 | 0.013406461 | 0.010700264 | 0.02359294
3431 | 675 | 0.00505 | 0.01505 | 0.0114375 | 0.435299571 | 0.011304161 | 0.011528055 | 0.020377335
3432 | 700 | 0.00505 | 0.01505 | 0.0114375 | 0.524380162 | 0.009413683 | 0.01233034 | 0.017575469
3433 | 725 | 0.00505 | 0.01505 | 0.0114375 | 0.637976545 | 0.007776891 | 0.013113229 | 0.01520024
3434 | 750 | 0.00505 | 0.01505 | 0.0114375 | 0.776079949 | 0.006435547 | 0.013906788 | 0.013312583
3435 | 775 | 0.00505 | 0.01505 | 0.0114375 | 0.943995377 | 0.005334812 | 0.014779877 | 0.011824527
3436 | 800 | 0.00505 | 0.01505 | 0.0114375 | 1 | 0.00505 | 0.01505 | 0.0114375
3437 | 825 | 0.00505 | 0.01505 | 0.0114375 | 1 | 0.00505 | 0.01505 | 0.0114375
3438 | 850 | 0.00505 | 0.01505 | 0.0114375 | 1 | 0.00505 | 0.01505 | 0.0114375
3439 | 650 | 0.00505 | 0.01505 | 0.01515 | 0.386645468 | 0.012747593 | 0.01109511 | 0.030000455
3440 | 675 | 0.00505 | 0.01505 | 0.01515 | 0.461381782 | 0.010695558 | 0.01190603 | 0.025886857
3441 | 700 | 0.00505 | 0.01505 | 0.01515 | 0.558317108 | 0.008867307 | 0.012685969 | 0.022313758
3442 | 725 | 0.00505 | 0.01505 | 0.01515 | 0.68175114 | 0.007299548 | 0.01344929 | 0.019299431
3443 | 750 | 0.00505 | 0.01505 | 0.01515 | 0.831703786 | 0.006024312 | 0.014239599 | 0.016919974
3444 | 775 | 0.00505 | 0.01505 | 0.01515 | 1 | 0.00505 | 0.01505 | 0.01515
3445 | 800 | 0.00505 | 0.01505 | 0.01515 | 1 | 0.00505 | 0.01505 | 0.01515
3446 | 825 | 0.00505 | 0.01505 | 0.01515 | 1 | 0.00505 | 0.01505 | 0.01515
3447 | 850 | 0.00505 | 0.01505 | 0.01515 | 1 | 0.00505 | 0.01505 | 0.01515
3448 | 650 | 0.00505 | 0.01505 | 0.0188625 | 0.408131341 | 0.012106816 | 0.011466531 | 0.035854125
3449 | 675 | 0.00505 | 0.01505 | 0.0188625 | 0.489292594 | 0.010111521 | 0.01225887 | 0.030912816
3450 | 700 | 0.00505 | 0.01505 | 0.0188625 | 0.594556423 | 0.008349205 | 0.013016617 | 0.026632969
3451 | 725 | 0.00505 | 0.01505 | 0.0188625 | 0.728391073 | 0.00685144 | 0.013763103 | 0.023039981
3452 | 750 | 0.00505 | 0.01505 | 0.0188625 | 0.890972412 | 0.005640611 | 0.01455386 | 0.020216828
3453 | 775 | 0.00505 | 0.01505 | 0.0188625 | 1 | 0.00505 | 0.01505 | 0.0188625
3454 | 800 | 0.00505 | 0.01505 | 0.0188625 | 1 | 0.00505 | 0.01505 | 0.0188625
3455 | 825 | 0.00505 | 0.01505 | 0.0188625 | 1 | 0.00505 | 0.01505 | 0.0188625
3456 | 850 | 0.00505 | 0.01505 | 0.0188625 | 1 | 0.00505 | 0.01505 | 0.0188625
3457 | 650 | 0.00505 | 0.01505 | 0.022575 | 0.431120347 | 0.011486978 | 0.011815547 | 0.041189913
3458 | 675 | 0.00505 | 0.01505 | 0.022575 | 0.519075633 | 0.009553781 | 0.012587777 | 0.035489368
3459 | 700 | 0.00505 | 0.01505 | 0.022575 | 0.633131361 | 0.00786 | 0.013323832 | 0.030564705
3460 | 725 | 0.00505 | 0.01505 | 0.022575 | 0.777917919 | 0.006432255 | 0.014056654 | 0.02645031
3461 | 750 | 0.00505 | 0.01505 | 0.022575 | 0.953877363 | 0.005283873 | 0.014851229 | 0.023225901
3462 | 775 | 0.00505 | 0.01505 | 0.022575 | 1 | 0.00505 | 0.01505 | 0.022575
3463 | 800 | 0.00505 | 0.01505 | 0.022575 | 1 | 0.00505 | 0.01505 | 0.022575
3464 | 825 | 0.00505 | 0.01505 | 0.022575 | 1 | 0.00505 | 0.01505 | 0.022575
3465 | 850 | 0.00505 | 0.01505 | 0.022575 | 1 | 0.00505 | 0.01505 | 0.022575
3466 | 650 | 0.00505 | 0.01505 | 0.0262875 | 0.455649913 | 0.010890525 | 0.012143051 | 0.046043959
3467 | 675 | 0.00505 | 0.01505 | 0.0262875 | 0.55075663 | 0.00902361 | 0.012893917 | 0.039650219
3468 | 700 | 0.00505 | 0.01505 | 0.0262875 | 0.674052974 | 0.007399889 | 0.013609159 | 0.034139688
3469 | 725 | 0.00505 | 0.01505 | 0.0262875 | 0.830327652 | 0.006041364 | 0.014331883 | 0.029557914
3470 | 750 | 0.00505 | 0.01505 | 0.0262875 | 1 | 0.00505 | 0.01505 | 0.0262875
3471 | 775 | 0.00505 | 0.01505 | 0.0262875 | 1 | 0.00505 | 0.01505 | 0.0262875
3472 | 800 | 0.00505 | 0.01505 | 0.0262875 | 1 | 0.00505 | 0.01505 | 0.0262875
3473 | 825 | 0.00505 | 0.01505 | 0.0262875 | 1 | 0.00505 | 0.01505 | 0.0262875
3474 | 850 | 0.00505 | 0.01505 | 0.0262875 | 1 | 0.00505 | 0.01505 | 0.0262875
3475 | 650 | 0.00505 | 0.01505 | 0.03 | 0.481742687 | 0.010319438 | 0.012449856 | 0.050452181
3476 | 675 | 0.00505 | 0.01505 | 0.03 | 0.584342938 | 0.008521809 | 0.013178445 | 0.043428321
3477 | 700 | 0.00505 | 0.01505 | 0.03 | 0.717310569 | 0.006968677 | 0.013874132 | 0.037387581
3478 | 725 | 0.00505 | 0.01505 | 0.03 | 0.885591997 | 0.005677862 | 0.014590683 | 0.032389036
3479 | 750 | 0.00505 | 0.01505 | 0.03 | 1 | 0.00505 | 0.01505 | 0.03
3480 | 775 | 0.00505 | 0.01505 | 0.03 | 1 | 0.00505 | 0.01505 | 0.03
3481 | 800 | 0.00505 | 0.01505 | 0.03 | 1 | 0.00505 | 0.01505 | 0.03
3482 | 825 | 0.00505 | 0.01505 | 0.03 | 1 | 0.00505 | 0.01505 | 0.03
3483 | 850 | 0.00505 | 0.01505 | 0.03 | 1 | 0.00505 | 0.01505 | 0.03
3484 | 650 | 0.00505 | 0.017525 | 0.0003 | 0.309413053 | 0.015699639 | 0.01117254 | 0.000703328
3485 | 675 | 0.00505 | 0.017525 | 0.0003 | 0.360454694 | 0.013490882 | 0.012128372 | 0.000610628
3486 | 700 | 0.00505 | 0.017525 | 0.0003 | 0.425936752 | 0.011450513 | 0.013071621 | 0.0005292
3487 | 725 | 0.00505 | 0.017525 | 0.0003 | 0.508546525 | 0.009635471 | 0.013984168 | 0.000459413
3488 | 750 | 0.00505 | 0.017525 | 0.0003 | 0.607760066 | 0.008110902 | 0.014857569 | 0.000402929
3489 | 775 | 0.00505 | 0.017525 | 0.0003 | 0.724640476 | 0.006851593 | 0.015770772 | 0.000360121
3490 | 800 | 0.00505 | 0.017525 | 0.0003 | 0.864391002 | 0.005793734 | 0.016714124 | 0.000324919
3491 | 825 | 0.00505 | 0.017525 | 0.0003 | 1 | 0.00505 | 0.017525 | 0.0003
3492 | 850 | 0.00505 | 0.017525 | 0.0003 | 1 | 0.00505 | 0.017525 | 0.0003
3493 | 650 | 0.00505 | 0.017525 | 0.0040125 | 0.325358862 | 0.01499045 | 0.011687442 | 0.009033169
3494 | 675 | 0.00505 | 0.017525 | 0.0040125 | 0.381142965 | 0.012809119 | 0.012629406 | 0.007833371
3495 | 700 | 0.00505 | 0.017525 | 0.0040125 | 0.452709378 | 0.010815557 | 0.013548801 | 0.006783884
3496 | 725 | 0.00505 | 0.017525 | 0.0040125 | 0.542816949 | 0.009062418 | 0.014433114 | 0.005889384
3497 | 750 | 0.00505 | 0.017525 | 0.0040125 | 0.650651523 | 0.007606091 | 0.015289751 | 0.005174377
3498 | 775 | 0.00505 | 0.017525 | 0.0040125 | 0.778724971 | 0.006402132 | 0.016196635 | 0.004624744
3499 | 800 | 0.00505 | 0.017525 | 0.0040125 | 0.932360035 | 0.005395159 | 0.017143115 | 0.004169909
3500 | 825 | 0.00505 | 0.017525 | 0.0040125 | 1 | 0.00505 | 0.017525 | 0.0040125
3501 | 850 | 0.00505 | 0.017525 | 0.0040125 | 1 | 0.00505 | 0.017525 | 0.0040125
3502 | 650 | 0.00505 | 0.017525 | 0.007725 | 0.34251546 | 0.014290558 | 0.012170944 | 0.016695618
3503 | 675 | 0.00505 | 0.017525 | 0.007725 | 0.403396043 | 0.012145527 | 0.013097965 | 0.014463196
3504 | 700 | 0.00505 | 0.017525 | 0.007725 | 0.481487831 | 0.010205318 | 0.013993567 | 0.012518141
3505 | 725 | 0.00505 | 0.017525 | 0.007725 | 0.579599701 | 0.008517806 | 0.014851817 | 0.010869404
3506 | 750 | 0.00505 | 0.017525 | 0.007725 | 0.696764767 | 0.007128886 | 0.015696725 | 0.009565282
3507 | 775 | 0.00505 | 0.017525 | 0.007725 | 0.836902143 | 0.005980418 | 0.016600628 | 0.008548324
3508 | 800 | 0.00505 | 0.017525 | 0.007725 | 1 | 0.00505 | 0.017525 | 0.007725
3509 | 825 | 0.00505 | 0.017525 | 0.007725 | 1 | 0.00505 | 0.017525 | 0.007725
3510 | 850 | 0.00505 | 0.017525 | 0.007725 | 1 | 0.00505 | 0.017525 | 0.007725
3511 | 650 | 0.00505 | 0.017525 | 0.0114375 | 0.360964603 | 0.013603308 | 0.012625495 | 0.023726534
3512 | 675 | 0.00505 | 0.017525 | 0.0114375 | 0.427302179 | 0.011502729 | 0.013536224 | 0.020536023
3513 | 700 | 0.00505 | 0.017525 | 0.0114375 | 0.512365477 | 0.009621454 | 0.014408185 | 0.017766167
3514 | 725 | 0.00505 | 0.017525 | 0.0114375 | 0.618990329 | 0.008002269 | 0.015242871 | 0.015431198
3515 | 750 | 0.00505 | 0.017525 | 0.0114375 | 0.746218522 | 0.006679498 | 0.016080687 | 0.013599506
3516 | 775 | 0.00505 | 0.017525 | 0.0114375 | 0.89927014 | 0.005586367 | 0.016984896 | 0.012151155
3517 | 800 | 0.00505 | 0.017525 | 0.0114375 | 1 | 0.00505 | 0.017525 | 0.0114375
3518 | 825 | 0.00505 | 0.017525 | 0.0114375 | 1 | 0.00505 | 0.017525 | 0.0114375
3519 | 850 | 0.00505 | 0.017525 | 0.0114375 | 1 | 0.00505 | 0.017525 | 0.0114375
3520 | 650 | 0.00505 | 0.017525 | 0.01515 | 0.380780776 | 0.012931938 | 0.013053156 | 0.030162706
3521 | 675 | 0.00505 | 0.017525 | 0.01515 | 0.452937926 | 0.010883094 | 0.013946138 | 0.02608757
3522 | 700 | 0.00505 | 0.017525 | 0.01515 | 0.545419678 | 0.009065289 | 0.014794767 | 0.02256172
3523 | 725 | 0.00505 | 0.017525 | 0.01515 | 0.661064635 | 0.007516107 | 0.015608769 | 0.019605613
3524 | 750 | 0.00505 | 0.017525 | 0.01515 | 0.799098269 | 0.006257902 | 0.016443705 | 0.01730033
3525 | 775 | 0.00505 | 0.017525 | 0.01515 | 0.965874679 | 0.005219632 | 0.017351496 | 0.015453701
3526 | 800 | 0.00505 | 0.017525 | 0.01515 | 1 | 0.00505 | 0.017525 | 0.01515
3527 | 825 | 0.00505 | 0.017525 | 0.01515 | 1 | 0.00505 | 0.017525 | 0.01515
3528 | 850 | 0.00505 | 0.017525 | 0.01515 | 1 | 0.00505 | 0.017525 | 0.01515
3529 | 650 | 0.00505 | 0.017525 | 0.0188625 | 0.402028789 | 0.012279491 | 0.013455638 | 0.036041387
3530 | 675 | 0.00505 | 0.017525 | 0.0188625 | 0.480366569 | 0.010288641 | 0.01432944 | 0.031153473
3531 | 700 | 0.00505 | 0.017525 | 0.0188625 | 0.580709866 | 0.008537759 | 0.015155325 | 0.02693762
3532 | 725 | 0.00505 | 0.017525 | 0.0188625 | 0.705876498 | 0.007059289 | 0.015951904 | 0.023422553
3533 | 750 | 0.00505 | 0.017525 | 0.0188625 | 0.855452215 | 0.005863825 | 0.016787738 | 0.020690553
3534 | 775 | 0.00505 | 0.017525 | 0.0188625 | 1 | 0.00505 | 0.017525 | 0.0188625
3535 | 800 | 0.00505 | 0.017525 | 0.0188625 | 1 | 0.00505 | 0.017525 | 0.0188625
3536 | 825 | 0.00505 | 0.017525 | 0.0188625 | 1 | 0.00505 | 0.017525 | 0.0188625
3537 | 850 | 0.00505 | 0.017525 | 0.0188625 | 1 | 0.00505 | 0.017525 | 0.0188625
3538 | 650 | 0.00505 | 0.017525 | 0.022575 | 0.424762111 | 0.011648702 | 0.013834366 | 0.041399976
3539 | 675 | 0.00505 | 0.017525 | 0.022575 | 0.509635869 | 0.009720994 | 0.014687709 | 0.035768813
3540 | 700 | 0.00505 | 0.017525 | 0.022575 | 0.618276147 | 0.008039406 | 0.01549176 | 0.030925971
3541 | 725 | 0.00505 | 0.017525 | 0.022575 | 0.753457534 | 0.006631461 | 0.016274599 | 0.026910645
3542 | 750 | 0.00505 | 0.017525 | 0.022575 | 0.915288465 | 0.005496743 | 0.017114644 | 0.023792563
3543 | 775 | 0.00505 | 0.017525 | 0.022575 | 1 | 0.00505 | 0.017525 | 0.022575
3544 | 800 | 0.00505 | 0.017525 | 0.022575 | 1 | 0.00505 | 0.017525 | 0.022575
3545 | 825 | 0.00505 | 0.017525 | 0.022575 | 1 | 0.00505 | 0.017525 | 0.022575
3546 | 850 | 0.00505 | 0.017525 | 0.022575 | 1 | 0.00505 | 0.017525 | 0.022575
3547 | 650 | 0.00505 | 0.017525 | 0.0262875 | 0.449021348 | 0.01104192 | 0.014190543 | 0.046275653
3548 | 675 | 0.00505 | 0.017525 | 0.0262875 | 0.540776914 | 0.009181346 | 0.015022411 | 0.039967898
3549 | 700 | 0.00505 | 0.017525 | 0.0262875 | 0.658138216 | 0.007570379 | 0.015805902 | 0.034557744
3550 | 725 | 0.00505 | 0.017525 | 0.0262875 | 0.80381658 | 0.006231977 | 0.01657908 | 0.030097421
3551 | 750 | 0.00505 | 0.017525 | 0.0262875 | 0.978576659 | 0.005155882 | 0.017426207 | 0.026628227
3552 | 775 | 0.00505 | 0.017525 | 0.0262875 | 1 | 0.00505 | 0.017525 | 0.0262875
3553 | 800 | 0.00505 | 0.017525 | 0.0262875 | 1 | 0.00505 | 0.017525 | 0.0262875
3554 | 825 | 0.00505 | 0.017525 | 0.0262875 | 1 | 0.00505 | 0.017525 | 0.0262875
3555 | 850 | 0.00505 | 0.017525 | 0.0262875 | 1 | 0.00505 | 0.017525 | 0.0262875
3556 | 650 | 0.00505 | 0.017525 | 0.03 | 0.474833128 | 0.010461046 | 0.014525227 | 0.05070504
3557 | 675 | 0.00505 | 0.017525 | 0.03 | 0.573803494 | 0.00867044 | 0.015334941 | 0.04378402
3558 | 700 | 0.00505 | 0.017525 | 0.03 | 0.700295505 | 0.007130456 | 0.016099519 | 0.037862663
3559 | 725 | 0.00505 | 0.017525 | 0.03 | 0.856940391 | 0.005859943 | 0.016867493 | 0.033009037
3560 | 750 | 0.00505 | 0.017525 | 0.03 | 1 | 0.00505 | 0.017525 | 0.03
3561 | 775 | 0.00505 | 0.017525 | 0.03 | 1 | 0.00505 | 0.017525 | 0.03
3562 | 800 | 0.00505 | 0.017525 | 0.03 | 1 | 0.00505 | 0.017525 | 0.03
3563 | 825 | 0.00505 | 0.017525 | 0.03 | 1 | 0.00505 | 0.017525 | 0.03
3564 | 850 | 0.00505 | 0.017525 | 0.03 | 1 | 0.00505 | 0.017525 | 0.03
3565 | 650 | 0.00505 | 0.02 | 0.0003 | 0.304551742 | 0.01593584 | 0.013030805 | 0.000708074
3566 | 675 | 0.00505 | 0.02 | 0.0003 | 0.353904906 | 0.01372459 | 0.014061582 | 0.000615564
3567 | 700 | 0.00505 | 0.02 | 0.0003 | 0.416615935 | 0.011689694 | 0.015066854 | 0.000534544
3568 | 725 | 0.00505 | 0.02 | 0.0003 | 0.494599639 | 0.009889303 | 0.016023752 | 0.000465389
3569 | 750 | 0.00505 | 0.02 | 0.0003 | 0.586497299 | 0.008385974 | 0.016932602 | 0.000410239
3570 | 775 | 0.00505 | 0.02 | 0.0003 | 0.693776353 | 0.007136903 | 0.017872915 | 0.000368357
3571 | 800 | 0.00505 | 0.02 | 0.0003 | 0.82034888 | 0.006084899 | 0.018829219 | 0.000333977
3572 | 825 | 0.00505 | 0.02 | 0.0003 | 0.96883747 | 0.005201954 | 0.019808828 | 0.000305042
3573 | 850 | 0.00505 | 0.02 | 0.0003 | 1 | 0.00505 | 0.02 | 0.0003
3574 | 650 | 0.00505 | 0.02 | 0.0040125 | 0.320318262 | 0.015212592 | 0.013578966 | 0.009089797
3575 | 675 | 0.00505 | 0.02 | 0.0040125 | 0.374232263 | 0.013030802 | 0.014594328 | 0.00789468
3576 | 700 | 0.00505 | 0.02 | 0.0040125 | 0.442691311 | 0.011044732 | 0.015573754 | 0.00685262
3577 | 725 | 0.00505 | 0.02 | 0.0040125 | 0.527565586 | 0.009308095 | 0.016500014 | 0.005968416
3578 | 750 | 0.00505 | 0.02 | 0.0040125 | 0.627301476 | 0.007871991 | 0.017392458 | 0.005272094
3579 | 775 | 0.00505 | 0.02 | 0.0040125 | 0.744655041 | 0.006677377 | 0.018325004 | 0.004735181
3580 | 800 | 0.00505 | 0.02 | 0.0040125 | 0.883542287 | 0.005675205 | 0.019282081 | 0.004291656
3581 | 825 | 0.00505 | 0.02 | 0.0040125 | 1 | 0.00505 | 0.02 | 0.0040125
3582 | 850 | 0.00505 | 0.02 | 0.0040125 | 1 | 0.00505 | 0.02 | 0.0040125
3583 | 650 | 0.00505 | 0.02 | 0.007725 | 0.337269243 | 0.014499812 | 0.014092782 | 0.016793724
3584 | 675 | 0.00505 | 0.02 | 0.007725 | 0.396078981 | 0.012356147 | 0.015092124 | 0.014574029
3585 | 700 | 0.00505 | 0.02 | 0.007725 | 0.470691702 | 0.010425152 | 0.016046342 | 0.012646622
3586 | 725 | 0.00505 | 0.02 | 0.007725 | 0.562898349 | 0.008755665 | 0.016944724 | 0.011020889
3587 | 750 | 0.00505 | 0.02 | 0.007725 | 0.671132786 | 0.007385533 | 0.017826245 | 0.009753705
3588 | 775 | 0.00505 | 0.02 | 0.007725 | 0.799339467 | 0.006245422 | 0.018754516 | 0.008761672
3589 | 800 | 0.00505 | 0.02 | 0.007725 | 0.951413907 | 0.005293042 | 0.019716022 | 0.007937517
3590 | 825 | 0.00505 | 0.02 | 0.007725 | 1 | 0.00505 | 0.02 | 0.007725
3591 | 850 | 0.00505 | 0.02 | 0.007725 | 1 | 0.00505 | 0.02 | 0.007725
3592 | 650 | 0.00505 | 0.02 | 0.0114375 | 0.355486292 | 0.01380067 | 0.014575486 | 0.02385891
3593 | 675 | 0.00505 | 0.02 | 0.0114375 | 0.419533181 | 0.011703058 | 0.01555784 | 0.020691818
3594 | 700 | 0.00505 | 0.02 | 0.0114375 | 0.500710292 | 0.009832428 | 0.01648748 | 0.017952428
3595 | 725 | 0.00505 | 0.02 | 0.0114375 | 0.600692153 | 0.008232488 | 0.017360983 | 0.015655731
3596 | 750 | 0.00505 | 0.02 | 0.0114375 | 0.718112944 | 0.006926753 | 0.018236501 | 0.013879259
3597 | 775 | 0.00505 | 0.02 | 0.0114375 | 0.857936586 | 0.005840947 | 0.019163869 | 0.012468151
3598 | 800 | 0.00505 | 0.02 | 0.0114375 | 1 | 0.00505 | 0.02 | 0.0114375
3599 | 825 | 0.00505 | 0.02 | 0.0114375 | 1 | 0.00505 | 0.02 | 0.0114375
3600 | 850 | 0.00505 | 0.02 | 0.0114375 | 1 | 0.00505 | 0.02 | 0.0114375
3601 | 650 | 0.00505 | 0.02 | 0.01515 | 0.375044067 | 0.013118253 | 0.015029764 | 0.030324334
3602 | 675 | 0.00505 | 0.02 | 0.01515 | 0.444672347 | 0.011073742 | 0.015993963 | 0.026285552
3603 | 700 | 0.00505 | 0.02 | 0.01515 | 0.532826089 | 0.009267735 | 0.016899751 | 0.022805033
3604 | 725 | 0.00505 | 0.02 | 0.01515 | 0.64102424 | 0.007738751 | 0.017751698 | 0.019904626
3605 | 750 | 0.00505 | 0.02 | 0.01515 | 0.768334482 | 0.006495614 | 0.018625561 | 0.017672086
3606 | 775 | 0.00505 | 0.02 | 0.01515 | 0.920507096 | 0.005463637 | 0.019555334 | 0.015874843
3607 | 800 | 0.00505 | 0.02 | 0.01515 | 1 | 0.00505 | 0.02 | 0.01515
3608 | 825 | 0.00505 | 0.02 | 0.01515 | 1 | 0.00505 | 0.02 | 0.01515
3609 | 850 | 0.00505 | 0.02 | 0.01515 | 1 | 0.00505 | 0.02 | 0.01515
3610 | 650 | 0.00505 | 0.02 | 0.0188625 | 0.396008483 | 0.012455465 | 0.015457777 | 0.036229231
3611 | 675 | 0.00505 | 0.02 | 0.0188625 | 0.471561928 | 0.010470082 | 0.01640264 | 0.031392194
3612 | 700 | 0.00505 | 0.02 | 0.0188625 | 0.567102095 | 0.008731898 | 0.01728554 | 0.027238108
3613 | 725 | 0.00505 | 0.02 | 0.0188625 | 0.683952977 | 0.007274342 | 0.018119599 | 0.02379802
3614 | 750 | 0.00505 | 0.02 | 0.0188625 | 0.821856509 | 0.006091861 | 0.018995592 | 0.021154822
3615 | 775 | 0.00505 | 0.02 | 0.0188625 | 0.987061727 | 0.00511294 | 0.019931046 | 0.01900195
3616 | 800 | 0.00505 | 0.02 | 0.0188625 | 1 | 0.00505 | 0.02 | 0.0188625
3617 | 825 | 0.00505 | 0.02 | 0.0188625 | 1 | 0.00505 | 0.02 | 0.0188625
3618 | 850 | 0.00505 | 0.02 | 0.0188625 | 1 | 0.00505 | 0.02 | 0.0188625
3619 | 650 | 0.00505 | 0.02 | 0.022575 | 0.418434946 | 0.011814921 | 0.01586129 | 0.04161243
3620 | 675 | 0.00505 | 0.02 | 0.022575 | 0.500253195 | 0.009893597 | 0.01678577 | 0.036047752
3621 | 700 | 0.00505 | 0.02 | 0.022575 | 0.603584045 | 0.008225378 | 0.017647047 | 0.031284282
3622 | 725 | 0.00505 | 0.02 | 0.022575 | 0.729517287 | 0.006838865 | 0.018467294 | 0.027364824
3623 | 750 | 0.00505 | 0.02 | 0.022575 | 0.878701429 | 0.00571502 | 0.01934861 | 0.024349537
3624 | 775 | 0.00505 | 0.02 | 0.022575 | 1 | 0.00505 | 0.02 | 0.022575
3625 | 800 | 0.00505 | 0.02 | 0.022575 | 1 | 0.00505 | 0.02 | 0.022575
3626 | 825 | 0.00505 | 0.02 | 0.022575 | 1 | 0.00505 | 0.02 | 0.022575
3627 | 850 | 0.00505 | 0.02 | 0.022575 | 1 | 0.00505 | 0.02 | 0.022575
3628 | 650 | 0.00505 | 0.02 | 0.0262875 | 0.442366926 | 0.011198866 | 0.016241768 | 0.046512123
3629 | 675 | 0.00505 | 0.02 | 0.0262875 | 0.530782074 | 0.009345396 | 0.017145072 | 0.040287124
3630 | 700 | 0.00505 | 0.02 | 0.0262875 | 0.642299187 | 0.007748277 | 0.017986342 | 0.034974795
3631 | 725 | 0.00505 | 0.02 | 0.0262875 | 0.777749334 | 0.006431559 | 0.018797922 | 0.030633941
3632 | 750 | 0.00505 | 0.02 | 0.0262875 | 0.938855336 | 0.005364387 | 0.019686524 | 0.027277665
3633 | 775 | 0.00505 | 0.02 | 0.0262875 | 1 | 0.00505 | 0.02 | 0.0262875
3634 | 800 | 0.00505 | 0.02 | 0.0262875 | 1 | 0.00505 | 0.02 | 0.0262875
3635 | 825 | 0.00505 | 0.02 | 0.0262875 | 1 | 0.00505 | 0.02 | 0.0262875
3636 | 850 | 0.00505 | 0.02 | 0.0262875 | 1 | 0.00505 | 0.02 | 0.0262875
3637 | 650 | 0.00505 | 0.02 | 0.03 | 0.467834814 | 0.010609121 | 0.016600464 | 0.050965589
3638 | 675 | 0.00505 | 0.02 | 0.03 | 0.56316841 | 0.008826168 | 0.017482135 | 0.04414392
3639 | 700 | 0.00505 | 0.02 | 0.03 | 0.683256199 | 0.00730035 | 0.018305392 | 0.038339439
3640 | 725 | 0.00505 | 0.02 | 0.03 | 0.828754735 | 0.006050836 | 0.019116181 | 0.033634183
3641 | 750 | 0.00505 | 0.02 | 0.03 | 1 | 0.00505 | 0.02 | 0.03
3642 | 775 | 0.00505 | 0.02 | 0.03 | 1 | 0.00505 | 0.02 | 0.03
3643 | 800 | 0.00505 | 0.02 | 0.03 | 1 | 0.00505 | 0.02 | 0.03
3644 | 825 | 0.00505 | 0.02 | 0.03 | 1 | 0.00505 | 0.02 | 0.03
3645 | 850 | 0.00505 | 0.02 | 0.03 | 1 | 0.00505 | 0.02 | 0.03
3646 | 650 | 0.0062875 | 0.0002 | 0.0003 | 0.443575224 | 0.013890871 | 0.000107444 | 0.0005718
3647 | 675 | 0.0062875 | 0.0002 | 0.0003 | 0.52774708 | 0.011704738 | 0.000125242 | 0.000490168
3648 | 700 | 0.0062875 | 0.0002 | 0.0003 | 0.643675899 | 0.00963857 | 0.000145937 | 0.00041609
3649 | 725 | 0.0062875 | 0.0002 | 0.0003 | 0.807248341 | 0.007734393 | 0.000171389 | 0.000349728
3650 | 750 | 0.0062875 | 0.0002 | 0.0003 | 1 | 0.0062875 | 0.0002 | 0.0003
3651 | 775 | 0.0062875 | 0.0002 | 0.0003 | 1 | 0.0062875 | 0.0002 | 0.0003
3652 | 800 | 0.0062875 | 0.0002 | 0.0003 | 1 | 0.0062875 | 0.0002 | 0.0003
3653 | 825 | 0.0062875 | 0.0002 | 0.0003 | 1 | 0.0062875 | 0.0002 | 0.0003
3654 | 850 | 0.0062875 | 0.0002 | 0.0003 | 1 | 0.0062875 | 0.0002 | 0.0003
3655 | 650 | 0.0062875 | 0.0002 | 0.0040125 | 0.460904208 | 0.013400729 | 0.000115216 | 0.007406108
3656 | 675 | 0.0062875 | 0.0002 | 0.0040125 | 0.551385376 | 0.011227787 | 0.00013321 | 0.006332373
3657 | 700 | 0.0062875 | 0.0002 | 0.0040125 | 0.676458332 | 0.009190611 | 0.000153961 | 0.005361174
3658 | 725 | 0.0062875 | 0.0002 | 0.0040125 | 0.853608233 | 0.007329193 | 0.00017959 | 0.004493809
3659 | 750 | 0.0062875 | 0.0002 | 0.0040125 | 1 | 0.0062875 | 0.0002 | 0.0040125
3660 | 775 | 0.0062875 | 0.0002 | 0.0040125 | 1 | 0.0062875 | 0.0002 | 0.0040125
3661 | 800 | 0.0062875 | 0.0002 | 0.0040125 | 1 | 0.0062875 | 0.0002 | 0.0040125
3662 | 825 | 0.0062875 | 0.0002 | 0.0040125 | 1 | 0.0062875 | 0.0002 | 0.0040125
3663 | 850 | 0.0062875 | 0.0002 | 0.0040125 | 1 | 0.0062875 | 0.0002 | 0.0040125
3664 | 650 | 0.0062875 | 0.0002 | 0.007725 | 0.479372269 | 0.012911938 | 0.000122863 | 0.013801181
3665 | 675 | 0.0062875 | 0.0002 | 0.007725 | 0.576569948 | 0.010758714 | 0.000140925 | 0.011770931
3666 | 700 | 0.0062875 | 0.0002 | 0.007725 | 0.711372768 | 0.008756138 | 0.000161602 | 0.009940288
3667 | 725 | 0.0062875 | 0.0002 | 0.007725 | 0.902956999 | 0.006941691 | 0.000187318 | 0.008310264
3668 | 750 | 0.0062875 | 0.0002 | 0.007725 | 1 | 0.0062875 | 0.0002 | 0.007725
3669 | 775 | 0.0062875 | 0.0002 | 0.007725 | 1 | 0.0062875 | 0.0002 | 0.007725
3670 | 800 | 0.0062875 | 0.0002 | 0.007725 | 1 | 0.0062875 | 0.0002 | 0.007725
3671 | 825 | 0.0062875 | 0.0002 | 0.007725 | 1 | 0.0062875 | 0.0002 | 0.007725
3672 | 850 | 0.0062875 | 0.0002 | 0.007725 | 1 | 0.0062875 | 0.0002 | 0.007725
3673 | 650 | 0.0062875 | 0.0002 | 0.0114375 | 0.499032383 | 0.012426722 | 0.000130331 | 0.019769858
3674 | 675 | 0.0062875 | 0.0002 | 0.0114375 | 0.603353912 | 0.010299493 | 0.000148332 | 0.016821487
3675 | 700 | 0.0062875 | 0.0002 | 0.0114375 | 0.748466009 | 0.008336642 | 0.000168811 | 0.014170883
3676 | 725 | 0.0062875 | 0.0002 | 0.0114375 | 0.955322412 | 0.006572716 | 0.000194538 | 0.011817642
3677 | 750 | 0.0062875 | 0.0002 | 0.0114375 | 1 | 0.0062875 | 0.0002 | 0.0114375
3678 | 775 | 0.0062875 | 0.0002 | 0.0114375 | 1 | 0.0062875 | 0.0002 | 0.0114375
3679 | 800 | 0.0062875 | 0.0002 | 0.0114375 | 1 | 0.0062875 | 0.0002 | 0.0114375
3680 | 825 | 0.0062875 | 0.0002 | 0.0114375 | 1 | 0.0062875 | 0.0002 | 0.0114375
3681 | 850 | 0.0062875 | 0.0002 | 0.0114375 | 1 | 0.0062875 | 0.0002 | 0.0114375
3682 | 650 | 0.0062875 | 0.0002 | 0.01515 | 0.519930477 | 0.011947265 | 0.000137572 | 0.025326269
3683 | 675 | 0.0062875 | 0.0002 | 0.01515 | 0.631778181 | 0.009851948 | 0.000155381 | 0.021500765
3684 | 700 | 0.0062875 | 0.0002 | 0.01515 | 0.78776567 | 0.007933369 | 0.000175545 | 0.018071298
3685 | 725 | 0.0062875 | 0.0002 | 0.01515 | 1 | 0.0062875 | 0.0002 | 0.01515
3686 | 750 | 0.0062875 | 0.0002 | 0.01515 | 1 | 0.0062875 | 0.0002 | 0.01515
3687 | 775 | 0.0062875 | 0.0002 | 0.01515 | 1 | 0.0062875 | 0.0002 | 0.01515
3688 | 800 | 0.0062875 | 0.0002 | 0.01515 | 1 | 0.0062875 | 0.0002 | 0.01515
3689 | 825 | 0.0062875 | 0.0002 | 0.01515 | 1 | 0.0062875 | 0.0002 | 0.01515
3690 | 850 | 0.0062875 | 0.0002 | 0.01515 | 1 | 0.0062875 | 0.0002 | 0.01515
3691 | 650 | 0.0062875 | 0.0002 | 0.0188625 | 0.542104151 | 0.011475663 | 0.00014454 | 0.030486164
3692 | 675 | 0.0062875 | 0.0002 | 0.0188625 | 0.661871176 | 0.009417697 | 0.000162027 | 0.025826623
3693 | 700 | 0.0062875 | 0.0002 | 0.0188625 | 0.829280169 | 0.007547291 | 0.000181772 | 0.021660474
3694 | 725 | 0.0062875 | 0.0002 | 0.0188625 | 1 | 0.0062875 | 0.0002 | 0.0188625
3695 | 750 | 0.0062875 | 0.0002 | 0.0188625 | 1 | 0.0062875 | 0.0002 | 0.0188625
3696 | 775 | 0.0062875 | 0.0002 | 0.0188625 | 1 | 0.0062875 | 0.0002 | 0.0188625
3697 | 800 | 0.0062875 | 0.0002 | 0.0188625 | 1 | 0.0062875 | 0.0002 | 0.0188625
3698 | 825 | 0.0062875 | 0.0002 | 0.0188625 | 1 | 0.0062875 | 0.0002 | 0.0188625
3699 | 850 | 0.0062875 | 0.0002 | 0.0188625 | 1 | 0.0062875 | 0.0002 | 0.0188625
3700 | 650 | 0.0062875 | 0.0002 | 0.022575 | 0.56558148 | 0.011013877 | 0.00015119 | 0.035266626
3701 | 675 | 0.0062875 | 0.0002 | 0.022575 | 0.693647297 | 0.008998128 | 0.000168233 | 0.029817785
3702 | 700 | 0.0062875 | 0.0002 | 0.022575 | 0.872998706 | 0.007179098 | 0.000187469 | 0.02495785
3703 | 725 | 0.0062875 | 0.0002 | 0.022575 | 1 | 0.0062875 | 0.0002 | 0.022575
3704 | 750 | 0.0062875 | 0.0002 | 0.022575 | 1 | 0.0062875 | 0.0002 | 0.022575
3705 | 775 | 0.0062875 | 0.0002 | 0.022575 | 1 | 0.0062875 | 0.0002 | 0.022575
3706 | 800 | 0.0062875 | 0.0002 | 0.022575 | 1 | 0.0062875 | 0.0002 | 0.022575
3707 | 825 | 0.0062875 | 0.0002 | 0.022575 | 1 | 0.0062875 | 0.0002 | 0.022575
3708 | 850 | 0.0062875 | 0.0002 | 0.022575 | 1 | 0.0062875 | 0.0002 | 0.022575
3709 | 650 | 0.0062875 | 0.0002 | 0.0262875 | 0.590380369 | 0.010563687 | 0.000157486 | 0.039685933
3710 | 675 | 0.0062875 | 0.0002 | 0.0262875 | 0.727106912 | 0.008594373 | 0.000173971 | 0.033493633
3711 | 700 | 0.0062875 | 0.0002 | 0.0262875 | 0.918891825 | 0.006829205 | 0.000192624 | 0.027983039
3712 | 725 | 0.0062875 | 0.0002 | 0.0262875 | 1 | 0.0062875 | 0.0002 | 0.0262875
3713 | 750 | 0.0062875 | 0.0002 | 0.0262875 | 1 | 0.0062875 | 0.0002 | 0.0262875
3714 | 775 | 0.0062875 | 0.0002 | 0.0262875 | 1 | 0.0062875 | 0.0002 | 0.0262875
3715 | 800 | 0.0062875 | 0.0002 | 0.0262875 | 1 | 0.0062875 | 0.0002 | 0.0262875
3716 | 825 | 0.0062875 | 0.0002 | 0.0262875 | 1 | 0.0062875 | 0.0002 | 0.0262875
3717 | 850 | 0.0062875 | 0.0002 | 0.0262875 | 1 | 0.0062875 | 0.0002 | 0.0262875
3718 | 650 | 0.0062875 | 0.0002 | 0.03 | 0.616508164 | 0.010126651 | 0.000163393 | 0.043763337
3719 | 675 | 0.0062875 | 0.0002 | 0.03 | 0.762236651 | 0.008207295 | 0.000179219 | 0.03687395
3720 | 700 | 0.0062875 | 0.0002 | 0.03 | 0.966913156 | 0.006497759 | 0.000197234 | 0.030755576
3721 | 725 | 0.0062875 | 0.0002 | 0.03 | 1 | 0.0062875 | 0.0002 | 0.03
3722 | 750 | 0.0062875 | 0.0002 | 0.03 | 1 | 0.0062875 | 0.0002 | 0.03
3723 | 775 | 0.0062875 | 0.0002 | 0.03 | 1 | 0.0062875 | 0.0002 | 0.03
3724 | 800 | 0.0062875 | 0.0002 | 0.03 | 1 | 0.0062875 | 0.0002 | 0.03
3725 | 825 | 0.0062875 | 0.0002 | 0.03 | 1 | 0.0062875 | 0.0002 | 0.03
3726 | 850 | 0.0062875 | 0.0002 | 0.03 | 1 | 0.0062875 | 0.0002 | 0.03
3727 | 650 | 0.0062875 | 0.002675 | 0.0003 | 0.433702115 | 0.014187291 | 0.00149958 | 0.000577472
3728 | 675 | 0.0062875 | 0.002675 | 0.0003 | 0.513716563 | 0.012005295 | 0.001724576 | 0.000496947
3729 | 700 | 0.0062875 | 0.002675 | 0.0003 | 0.622326973 | 0.009951509 | 0.001977372 | 0.000424296
3730 | 725 | 0.0062875 | 0.002675 | 0.0003 | 0.771863907 | 0.008072908 | 0.002271248 | 0.000359884
3731 | 750 | 0.0062875 | 0.002675 | 0.0003 | 0.977067732 | 0.006429446 | 0.002634915 | 0.000304714
3732 | 775 | 0.0062875 | 0.002675 | 0.0003 | 1 | 0.0062875 | 0.002675 | 0.0003
3733 | 800 | 0.0062875 | 0.002675 | 0.0003 | 1 | 0.0062875 | 0.002675 | 0.0003
3734 | 825 | 0.0062875 | 0.002675 | 0.0003 | 1 | 0.0062875 | 0.002675 | 0.0003
3735 | 850 | 0.0062875 | 0.002675 | 0.0003 | 1 | 0.0062875 | 0.002675 | 0.0003
3736 | 650 | 0.0062875 | 0.002675 | 0.0040125 | 0.451006378 | 0.013676548 | 0.001598949 | 0.007477579
3737 | 675 | 0.0062875 | 0.002675 | 0.0040125 | 0.537174365 | 0.011507636 | 0.001825071 | 0.006418957
3738 | 700 | 0.0062875 | 0.002675 | 0.0040125 | 0.654519336 | 0.009483129 | 0.002077013 | 0.005467113
3739 | 725 | 0.0062875 | 0.002675 | 0.0040125 | 0.816581121 | 0.00764771 | 0.002370504 | 0.004626203
3740 | 750 | 0.0062875 | 0.002675 | 0.0040125 | 1 | 0.0062875 | 0.002675 | 0.0040125
3741 | 775 | 0.0062875 | 0.002675 | 0.0040125 | 1 | 0.0062875 | 0.002675 | 0.0040125
3742 | 800 | 0.0062875 | 0.002675 | 0.0040125 | 1 | 0.0062875 | 0.002675 | 0.0040125
3743 | 825 | 0.0062875 | 0.002675 | 0.0040125 | 1 | 0.0062875 | 0.002675 | 0.0040125
3744 | 850 | 0.0062875 | 0.002675 | 0.0040125 | 1 | 0.0062875 | 0.002675 | 0.0040125
3745 | 650 | 0.0062875 | 0.002675 | 0.007725 | 0.469475468 | 0.01316735 | 0.001695784 | 0.013930383
3746 | 675 | 0.0062875 | 0.002675 | 0.007725 | 0.562196821 | 0.011018416 | 0.001921679 | 0.011929881
3747 | 700 | 0.0062875 | 0.002675 | 0.007725 | 0.688838526 | 0.009029031 | 0.002171478 | 0.010136995
3748 | 725 | 0.0062875 | 0.002675 | 0.007725 | 0.864217613 | 0.007241057 | 0.002463832 | 0.008558526
3749 | 750 | 0.0062875 | 0.002675 | 0.007725 | 1 | 0.0062875 | 0.002675 | 0.007725
3750 | 775 | 0.0062875 | 0.002675 | 0.007725 | 1 | 0.0062875 | 0.002675 | 0.007725
3751 | 800 | 0.0062875 | 0.002675 | 0.007725 | 1 | 0.0062875 | 0.002675 | 0.007725
3752 | 825 | 0.0062875 | 0.002675 | 0.007725 | 1 | 0.0062875 | 0.002675 | 0.007725
3753 | 850 | 0.0062875 | 0.002675 | 0.007725 | 1 | 0.0062875 | 0.002675 | 0.007725
3754 | 650 | 0.0062875 | 0.002675 | 0.0114375 | 0.489163449 | 0.012662108 | 0.001789582 | 0.019948914
3755 | 675 | 0.0062875 | 0.002675 | 0.0114375 | 0.588837385 | 0.010539767 | 0.002013893 | 0.017045612
3756 | 700 | 0.0062875 | 0.002675 | 0.0114375 | 0.725331995 | 0.008590812 | 0.00226036 | 0.014451597
3757 | 725 | 0.0062875 | 0.002675 | 0.0114375 | 0.914805638 | 0.006853835 | 0.002551012 | 0.012175452
3758 | 750 | 0.0062875 | 0.002675 | 0.0114375 | 1 | 0.0062875 | 0.002675 | 0.0114375
3759 | 775 | 0.0062875 | 0.002675 | 0.0114375 | 1 | 0.0062875 | 0.002675 | 0.0114375
3760 | 800 | 0.0062875 | 0.002675 | 0.0114375 | 1 | 0.0062875 | 0.002675 | 0.0114375
3761 | 825 | 0.0062875 | 0.002675 | 0.0114375 | 1 | 0.0062875 | 0.002675 | 0.0114375
3762 | 850 | 0.0062875 | 0.002675 | 0.0114375 | 1 | 0.0062875 | 0.002675 | 0.0114375
3763 | 650 | 0.0062875 | 0.002675 | 0.01515 | 0.510116873 | 0.012163187 | 0.001879888 | 0.025547659
3764 | 675 | 0.0062875 | 0.002675 | 0.01515 | 0.617136937 | 0.010073648 | 0.002101281 | 0.021783231
3765 | 700 | 0.0062875 | 0.002675 | 0.01515 | 0.764028164 | 0.008169795 | 0.002343346 | 0.018429531
3766 | 725 | 0.0062875 | 0.002675 | 0.01515 | 0.968350519 | 0.006486613 | 0.002631931 | 0.015496146
3767 | 750 | 0.0062875 | 0.002675 | 0.01515 | 1 | 0.0062875 | 0.002675 | 0.01515
3768 | 775 | 0.0062875 | 0.002675 | 0.01515 | 1 | 0.0062875 | 0.002675 | 0.01515
3769 | 800 | 0.0062875 | 0.002675 | 0.01515 | 1 | 0.0062875 | 0.002675 | 0.01515
3770 | 825 | 0.0062875 | 0.002675 | 0.01515 | 1 | 0.0062875 | 0.002675 | 0.01515
3771 | 850 | 0.0062875 | 0.002675 | 0.01515 | 1 | 0.0062875 | 0.002675 | 0.01515
3772 | 650 | 0.0062875 | 0.002675 | 0.0188625 | 0.53237342 | 0.011672847 | 0.00196629 | 0.030742872
3773 | 675 | 0.0062875 | 0.002675 | 0.0188625 | 0.647123396 | 0.009621785 | 0.002183485 | 0.026161047
3774 | 700 | 0.0062875 | 0.002675 | 0.0188625 | 0.804936407 | 0.007767005 | 0.002420225 | 0.022090046
3775 | 725 | 0.0062875 | 0.002675 | 0.0188625 | 1 | 0.0062875 | 0.002675 | 0.0188625
3776 | 750 | 0.0062875 | 0.002675 | 0.0188625 | 1 | 0.0062875 | 0.002675 | 0.0188625
3777 | 775 | 0.0062875 | 0.002675 | 0.0188625 | 1 | 0.0062875 | 0.002675 | 0.0188625
3778 | 800 | 0.0062875 | 0.002675 | 0.0188625 | 1 | 0.0062875 | 0.002675 | 0.0188625
3779 | 825 | 0.0062875 | 0.002675 | 0.0188625 | 1 | 0.0062875 | 0.002675 | 0.0188625
3780 | 850 | 0.0062875 | 0.002675 | 0.0188625 | 1 | 0.0062875 | 0.002675 | 0.0188625
3781 | 650 | 0.0062875 | 0.002675 | 0.022575 | 0.555960672 | 0.011193192 | 0.002048429 | 0.035552246
3782 | 675 | 0.0062875 | 0.002675 | 0.022575 | 0.678810279 | 0.009185648 | 0.002260226 | 0.030198288
3783 | 700 | 0.0062875 | 0.002675 | 0.022575 | 0.848046992 | 0.007383159 | 0.002490881 | 0.025452929
3784 | 725 | 0.0062875 | 0.002675 | 0.022575 | 1 | 0.0062875 | 0.002675 | 0.022575
3785 | 750 | 0.0062875 | 0.002675 | 0.022575 | 1 | 0.0062875 | 0.002675 | 0.022575
3786 | 775 | 0.0062875 | 0.002675 | 0.022575 | 1 | 0.0062875 | 0.002675 | 0.022575
3787 | 800 | 0.0062875 | 0.002675 | 0.022575 | 1 | 0.0062875 | 0.002675 | 0.022575
3788 | 825 | 0.0062875 | 0.002675 | 0.022575 | 1 | 0.0062875 | 0.002675 | 0.022575
3789 | 850 | 0.0062875 | 0.002675 | 0.022575 | 1 | 0.0062875 | 0.002675 | 0.022575
3790 | 650 | 0.0062875 | 0.002675 | 0.0262875 | 0.580895454 | 0.010726117 | 0.002125995 | 0.039994749
3791 | 675 | 0.0062875 | 0.002675 | 0.0262875 | 0.712196723 | 0.00876642 | 0.002331305 | 0.033914874
3792 | 700 | 0.0062875 | 0.002675 | 0.0262875 | 0.893331699 | 0.007018675 | 0.002555285 | 0.028538147
3793 | 725 | 0.0062875 | 0.002675 | 0.0262875 | 1 | 0.0062875 | 0.002675 | 0.0262875
3794 | 750 | 0.0062875 | 0.002675 | 0.0262875 | 1 | 0.0062875 | 0.002675 | 0.0262875
3795 | 775 | 0.0062875 | 0.002675 | 0.0262875 | 1 | 0.0062875 | 0.002675 | 0.0262875
3796 | 800 | 0.0062875 | 0.002675 | 0.0262875 | 1 | 0.0062875 | 0.002675 | 0.0262875
3797 | 825 | 0.0062875 | 0.002675 | 0.0262875 | 1 | 0.0062875 | 0.002675 | 0.0262875
3798 | 850 | 0.0062875 | 0.002675 | 0.0262875 | 1 | 0.0062875 | 0.002675 | 0.0262875
3799 | 650 | 0.0062875 | 0.002675 | 0.03 | 0.607183476 | 0.01027327 | 0.002198736 | 0.044090355
3800 | 675 | 0.0062875 | 0.002675 | 0.03 | 0.74726785 | 0.008364988 | 0.002396602 | 0.037331132
3801 | 700 | 0.0062875 | 0.002675 | 0.03 | 0.940745523 | 0.006673686 | 0.002613493 | 0.031365593
3802 | 725 | 0.0062875 | 0.002675 | 0.03 | 1 | 0.0062875 | 0.002675 | 0.03
3803 | 750 | 0.0062875 | 0.002675 | 0.03 | 1 | 0.0062875 | 0.002675 | 0.03
3804 | 775 | 0.0062875 | 0.002675 | 0.03 | 1 | 0.0062875 | 0.002675 | 0.03
3805 | 800 | 0.0062875 | 0.002675 | 0.03 | 1 | 0.0062875 | 0.002675 | 0.03
3806 | 825 | 0.0062875 | 0.002675 | 0.03 | 1 | 0.0062875 | 0.002675 | 0.03
3807 | 850 | 0.0062875 | 0.002675 | 0.03 | 1 | 0.0062875 | 0.002675 | 0.03
3808 | 650 | 0.0062875 | 0.00515 | 0.0003 | 0.424523243 | 0.014475342 | 0.003000669 | 0.000583139
3809 | 675 | 0.0062875 | 0.00515 | 0.0003 | 0.500966584 | 0.012292592 | 0.003409221 | 0.000503421
3810 | 700 | 0.0062875 | 0.00515 | 0.0003 | 0.603484094 | 0.01024513 | 0.003855623 | 0.000431824
3811 | 725 | 0.0062875 | 0.00515 | 0.0003 | 0.741922099 | 0.008382986 | 0.004353245 | 0.000368821
3812 | 750 | 0.0062875 | 0.00515 | 0.0003 | 0.925998562 | 0.006769261 | 0.004928601 | 0.000315589
3813 | 775 | 0.0062875 | 0.00515 | 0.0003 | 1 | 0.0062875 | 0.00515 | 0.0003
3814 | 800 | 0.0062875 | 0.00515 | 0.0003 | 1 | 0.0062875 | 0.00515 | 0.0003
3815 | 825 | 0.0062875 | 0.00515 | 0.0003 | 1 | 0.0062875 | 0.00515 | 0.0003
3816 | 850 | 0.0062875 | 0.00515 | 0.0003 | 1 | 0.0062875 | 0.00515 | 0.0003
3817 | 650 | 0.0062875 | 0.00515 | 0.0040125 | 0.441811092 | 0.013943899 | 0.003182381 | 0.00754834
3818 | 675 | 0.0062875 | 0.00515 | 0.0040125 | 0.524253053 | 0.01177481 | 0.003591048 | 0.006501154
3819 | 700 | 0.0062875 | 0.00515 | 0.0040125 | 0.635125626 | 0.009757597 | 0.004033882 | 0.005564007
3820 | 725 | 0.0062875 | 0.00515 | 0.0040125 | 0.785195723 | 0.007939721 | 0.004527966 | 0.00474267
3821 | 750 | 0.0062875 | 0.00515 | 0.0040125 | 0.984830837 | 0.006380569 | 0.00510718 | 0.004053102
3822 | 775 | 0.0062875 | 0.00515 | 0.0040125 | 1 | 0.0062875 | 0.00515 | 0.0040125
3823 | 800 | 0.0062875 | 0.00515 | 0.0040125 | 1 | 0.0062875 | 0.00515 | 0.0040125
3824 | 825 | 0.0062875 | 0.00515 | 0.0040125 | 1 | 0.0062875 | 0.00515 | 0.0040125
3825 | 850 | 0.0062875 | 0.00515 | 0.0040125 | 1 | 0.0062875 | 0.00515 | 0.0040125
3826 | 650 | 0.0062875 | 0.00515 | 0.007725 | 0.460277154 | 0.013414569 | 0.003358049 | 0.014057276
3827 | 675 | 0.0062875 | 0.00515 | 0.007725 | 0.549107079 | 0.011266308 | 0.003764808 | 0.012080041
3828 | 700 | 0.0062875 | 0.00515 | 0.007725 | 0.668870441 | 0.009285316 | 0.004202308 | 0.010316617
3829 | 725 | 0.0062875 | 0.00515 | 0.007725 | 0.831302691 | 0.007515927 | 0.004692067 | 0.008777113
3830 | 750 | 0.0062875 | 0.00515 | 0.007725 | 1 | 0.0062875 | 0.00515 | 0.007725
3831 | 775 | 0.0062875 | 0.00515 | 0.007725 | 1 | 0.0062875 | 0.00515 | 0.007725
3832 | 800 | 0.0062875 | 0.00515 | 0.007725 | 1 | 0.0062875 | 0.00515 | 0.007725
3833 | 825 | 0.0062875 | 0.00515 | 0.007725 | 1 | 0.0062875 | 0.00515 | 0.007725
3834 | 850 | 0.0062875 | 0.00515 | 0.007725 | 1 | 0.0062875 | 0.00515 | 0.007725
3835 | 650 | 0.0062875 | 0.00515 | 0.0114375 | 0.479976484 | 0.012889882 | 0.003527059 | 0.020123603
3836 | 675 | 0.0062875 | 0.00515 | 0.0114375 | 0.575583073 | 0.01076929 | 0.003929924 | 0.017256596
3837 | 700 | 0.0062875 | 0.00515 | 0.0114375 | 0.704767873 | 0.008829902 | 0.004360513 | 0.014707823
3838 | 725 | 0.0062875 | 0.00515 | 0.0114375 | 0.880280553 | 0.007112472 | 0.004845482 | 0.012491086
3839 | 750 | 0.0062875 | 0.00515 | 0.0114375 | 1 | 0.0062875 | 0.00515 | 0.0114375
3840 | 775 | 0.0062875 | 0.00515 | 0.0114375 | 1 | 0.0062875 | 0.00515 | 0.0114375
3841 | 800 | 0.0062875 | 0.00515 | 0.0114375 | 1 | 0.0062875 | 0.00515 | 0.0114375
3842 | 825 | 0.0062875 | 0.00515 | 0.0114375 | 1 | 0.0062875 | 0.00515 | 0.0114375
3843 | 850 | 0.0062875 | 0.00515 | 0.0114375 | 1 | 0.0062875 | 0.00515 | 0.0114375
3844 | 650 | 0.0062875 | 0.00515 | 0.01515 | 0.500956574 | 0.012372305 | 0.003688892 | 0.025762527
3845 | 675 | 0.0062875 | 0.00515 | 0.01515 | 0.603723051 | 0.01028577 | 0.004085943 | 0.022048541
3846 | 700 | 0.0062875 | 0.00515 | 0.01515 | 0.742848995 | 0.008392685 | 0.004508254 | 0.018756736
3847 | 725 | 0.0062875 | 0.00515 | 0.01515 | 0.932141878 | 0.006729904 | 0.00498829 | 0.01590403
3848 | 750 | 0.0062875 | 0.00515 | 0.01515 | 1 | 0.0062875 | 0.00515 | 0.01515
3849 | 775 | 0.0062875 | 0.00515 | 0.01515 | 1 | 0.0062875 | 0.00515 | 0.01515
3850 | 800 | 0.0062875 | 0.00515 | 0.01515 | 1 | 0.0062875 | 0.00515 | 0.01515
3851 | 825 | 0.0062875 | 0.00515 | 0.01515 | 1 | 0.0062875 | 0.00515 | 0.01515
3852 | 850 | 0.0062875 | 0.00515 | 0.01515 | 1 | 0.0062875 | 0.00515 | 0.01515
3853 | 650 | 0.0062875 | 0.00515 | 0.0188625 | 0.523255943 | 0.011864188 | 0.003843098 | 0.030991089
3854 | 675 | 0.0062875 | 0.00515 | 0.0188625 | 0.633556153 | 0.009817511 | 0.00423252 | 0.026474837
3855 | 700 | 0.0062875 | 0.00515 | 0.0188625 | 0.78312648 | 0.007974683 | 0.004645426 | 0.022483059
3856 | 725 | 0.0062875 | 0.00515 | 0.0188625 | 0.98687374 | 0.006368466 | 0.005120691 | 0.019035662
3857 | 750 | 0.0062875 | 0.00515 | 0.0188625 | 1 | 0.0062875 | 0.00515 | 0.0188625
3858 | 775 | 0.0062875 | 0.00515 | 0.0188625 | 1 | 0.0062875 | 0.00515 | 0.0188625
3859 | 800 | 0.0062875 | 0.00515 | 0.0188625 | 1 | 0.0062875 | 0.00515 | 0.0188625
3860 | 825 | 0.0062875 | 0.00515 | 0.0188625 | 1 | 0.0062875 | 0.00515 | 0.0188625
3861 | 850 | 0.0062875 | 0.00515 | 0.0188625 | 1 | 0.0062875 | 0.00515 | 0.0188625
3862 | 650 | 0.0062875 | 0.00515 | 0.022575 | 0.546902895 | 0.011367707 | 0.003989304 | 0.03582779
3863 | 675 | 0.0062875 | 0.00515 | 0.022575 | 0.665097215 | 0.009366001 | 0.004369421 | 0.030555339
3864 | 700 | 0.0062875 | 0.00515 | 0.022575 | 0.825594406 | 0.007576595 | 0.004772046 | 0.025906995
3865 | 725 | 0.0062875 | 0.00515 | 0.022575 | 1 | 0.0062875 | 0.00515 | 0.022575
3866 | 750 | 0.0062875 | 0.00515 | 0.022575 | 1 | 0.0062875 | 0.00515 | 0.022575
3867 | 775 | 0.0062875 | 0.00515 | 0.022575 | 1 | 0.0062875 | 0.00515 | 0.022575
3868 | 800 | 0.0062875 | 0.00515 | 0.022575 | 1 | 0.0062875 | 0.00515 | 0.022575
3869 | 825 | 0.0062875 | 0.00515 | 0.022575 | 1 | 0.0062875 | 0.00515 | 0.022575
3870 | 850 | 0.0062875 | 0.00515 | 0.022575 | 1 | 0.0062875 | 0.00515 | 0.022575
3871 | 650 | 0.0062875 | 0.00515 | 0.0262875 | 0.571914822 | 0.010884808 | 0.004127209 | 0.0402924
3872 | 675 | 0.0062875 | 0.00515 | 0.0262875 | 0.698346729 | 0.008932429 | 0.004496519 | 0.034310558
3873 | 700 | 0.0062875 | 0.00515 | 0.0262875 | 0.870228757 | 0.007198813 | 0.004888244 | 0.02904888
3874 | 725 | 0.0062875 | 0.00515 | 0.0262875 | 1 | 0.0062875 | 0.00515 | 0.0262875
3875 | 750 | 0.0062875 | 0.00515 | 0.0262875 | 1 | 0.0062875 | 0.00515 | 0.0262875
3876 | 775 | 0.0062875 | 0.00515 | 0.0262875 | 1 | 0.0062875 | 0.00515 | 0.0262875
3877 | 800 | 0.0062875 | 0.00515 | 0.0262875 | 1 | 0.0062875 | 0.00515 | 0.0262875
3878 | 825 | 0.0062875 | 0.00515 | 0.0262875 | 1 | 0.0062875 | 0.00515 | 0.0262875
3879 | 850 | 0.0062875 | 0.00515 | 0.0262875 | 1 | 0.0062875 | 0.00515 | 0.0262875
3880 | 650 | 0.0062875 | 0.00515 | 0.03 | 0.598297821 | 0.010417172 | 0.004256587 | 0.04440566
3881 | 675 | 0.0062875 | 0.00515 | 0.03 | 0.73329116 | 0.008517668 | 0.004613789 | 0.037761363
3882 | 700 | 0.0062875 | 0.00515 | 0.03 | 0.916988932 | 0.006841438 | 0.004994249 | 0.031928929
3883 | 725 | 0.0062875 | 0.00515 | 0.03 | 1 | 0.0062875 | 0.00515 | 0.03
3884 | 750 | 0.0062875 | 0.00515 | 0.03 | 1 | 0.0062875 | 0.00515 | 0.03
3885 | 775 | 0.0062875 | 0.00515 | 0.03 | 1 | 0.0062875 | 0.00515 | 0.03
3886 | 800 | 0.0062875 | 0.00515 | 0.03 | 1 | 0.0062875 | 0.00515 | 0.03
3887 | 825 | 0.0062875 | 0.00515 | 0.03 | 1 | 0.0062875 | 0.00515 | 0.03
3888 | 850 | 0.0062875 | 0.00515 | 0.03 | 1 | 0.0062875 | 0.00515 | 0.03
3889 | 650 | 0.0062875 | 0.007625 | 0.0003 | 0.41600885 | 0.014753944 | 0.004599368 | 0.00058875
3890 | 675 | 0.0062875 | 0.007625 | 0.0003 | 0.489328056 | 0.01256753 | 0.005168986 | 0.000509615
3891 | 700 | 0.0062875 | 0.007625 | 0.0003 | 0.586609223 | 0.010523281 | 0.005777118 | 0.000438817
3892 | 725 | 0.0062875 | 0.007625 | 0.0003 | 0.715786718 | 0.008673565 | 0.006433062 | 0.000376909
3893 | 750 | 0.0062875 | 0.007625 | 0.0003 | 0.88307991 | 0.007083379 | 0.007154674 | 0.000325161
3894 | 775 | 0.0062875 | 0.007625 | 0.0003 | 1 | 0.0062875 | 0.007625 | 0.0003
3895 | 800 | 0.0062875 | 0.007625 | 0.0003 | 1 | 0.0062875 | 0.007625 | 0.0003
3896 | 825 | 0.0062875 | 0.007625 | 0.0003 | 1 | 0.0062875 | 0.007625 | 0.0003
3897 | 850 | 0.0062875 | 0.007625 | 0.0003 | 1 | 0.0062875 | 0.007625 | 0.0003
3898 | 650 | 0.0062875 | 0.007625 | 0.0040125 | 0.433271486 | 0.014202346 | 0.00485356 | 0.0076179
3899 | 675 | 0.0062875 | 0.007625 | 0.0040125 | 0.512429973 | 0.012030694 | 0.005421274 | 0.006579434
3900 | 700 | 0.0062875 | 0.007625 | 0.0040125 | 0.617700529 | 0.010018129 | 0.006022481 | 0.005653901
3901 | 725 | 0.0062875 | 0.007625 | 0.0040125 | 0.757704585 | 0.008214161 | 0.006671053 | 0.004848193
3902 | 750 | 0.0062875 | 0.007625 | 0.0040125 | 0.938869168 | 0.006679832 | 0.007392851 | 0.004179693
3903 | 775 | 0.0062875 | 0.007625 | 0.0040125 | 1 | 0.0062875 | 0.007625 | 0.0040125
3904 | 800 | 0.0062875 | 0.007625 | 0.0040125 | 1 | 0.0062875 | 0.007625 | 0.0040125
3905 | 825 | 0.0062875 | 0.007625 | 0.0040125 | 1 | 0.0062875 | 0.007625 | 0.0040125
3906 | 850 | 0.0062875 | 0.007625 | 0.0040125 | 1 | 0.0062875 | 0.007625 | 0.0040125
3907 | 650 | 0.0062875 | 0.007625 | 0.007725 | 0.451715911 | 0.013653686 | 0.005097695 | 0.014181291
3908 | 675 | 0.0062875 | 0.007625 | 0.007725 | 0.537090886 | 0.011504129 | 0.005661259 | 0.0122226
3909 | 700 | 0.0062875 | 0.007625 | 0.007725 | 0.650859109 | 0.009529239 | 0.006253767 | 0.010483218
3910 | 725 | 0.0062875 | 0.007625 | 0.007725 | 0.802359891 | 0.007775111 | 0.00689453 | 0.008975586
3911 | 750 | 0.0062875 | 0.007625 | 0.007725 | 0.998191423 | 0.006298441 | 0.007618509 | 0.00773405
3912 | 775 | 0.0062875 | 0.007625 | 0.007725 | 1 | 0.0062875 | 0.007625 | 0.007725
3913 | 800 | 0.0062875 | 0.007625 | 0.007725 | 1 | 0.0062875 | 0.007625 | 0.007725
3914 | 825 | 0.0062875 | 0.007625 | 0.007725 | 1 | 0.0062875 | 0.007625 | 0.007725
3915 | 850 | 0.0062875 | 0.007625 | 0.007725 | 1 | 0.0062875 | 0.007625 | 0.007725
3916 | 650 | 0.0062875 | 0.007625 | 0.0114375 | 0.47139835 | 0.013110538 | 0.005331341 | 0.020293575
3917 | 675 | 0.0062875 | 0.007625 | 0.0114375 | 0.563366787 | 0.01099004 | 0.005888572 | 0.017456527
3918 | 700 | 0.0062875 | 0.007625 | 0.0114375 | 0.686137141 | 0.009058188 | 0.006470853 | 0.01494567
3919 | 725 | 0.0062875 | 0.007625 | 0.0114375 | 0.849796085 | 0.007357221 | 0.007103763 | 0.012778523
3920 | 750 | 0.0062875 | 0.007625 | 0.0114375 | 1 | 0.0062875 | 0.007625 | 0.0114375
3921 | 775 | 0.0062875 | 0.007625 | 0.0114375 | 1 | 0.0062875 | 0.007625 | 0.0114375
3922 | 800 | 0.0062875 | 0.007625 | 0.0114375 | 1 | 0.0062875 | 0.007625 | 0.0114375
3923 | 825 | 0.0062875 | 0.007625 | 0.0114375 | 1 | 0.0062875 | 0.007625 | 0.0114375
3924 | 850 | 0.0062875 | 0.007625 | 0.0114375 | 1 | 0.0062875 | 0.007625 | 0.0114375
3925 | 650 | 0.0062875 | 0.007625 | 0.01515 | 0.492367615 | 0.01257541 | 0.005554174 | 0.025970973
3926 | 675 | 0.0062875 | 0.007625 | 0.01515 | 0.591301715 | 0.010490434 | 0.006102975 | 0.022299792
3927 | 700 | 0.0062875 | 0.007625 | 0.01515 | 0.723569572 | 0.008606264 | 0.006673757 | 0.019061007
3928 | 725 | 0.0062875 | 0.007625 | 0.01515 | 0.900033696 | 0.006960983 | 0.007299156 | 0.016276822
3929 | 750 | 0.0062875 | 0.007625 | 0.01515 | 1 | 0.0062875 | 0.007625 | 0.01515
3930 | 775 | 0.0062875 | 0.007625 | 0.01515 | 1 | 0.0062875 | 0.007625 | 0.01515
3931 | 800 | 0.0062875 | 0.007625 | 0.01515 | 1 | 0.0062875 | 0.007625 | 0.01515
3932 | 825 | 0.0062875 | 0.007625 | 0.01515 | 1 | 0.0062875 | 0.007625 | 0.01515
3933 | 850 | 0.0062875 | 0.007625 | 0.01515 | 1 | 0.0062875 | 0.007625 | 0.01515
3934 | 650 | 0.0062875 | 0.007625 | 0.0188625 | 0.514663674 | 0.01205068 | 0.00576593 | 0.031231524
3935 | 675 | 0.0062875 | 0.007625 | 0.0188625 | 0.620927186 | 0.01000706 | 0.006304339 | 0.026772141
3936 | 700 | 0.0062875 | 0.007625 | 0.0188625 | 0.763173801 | 0.008174439 | 0.006862638 | 0.022849466
3937 | 725 | 0.0062875 | 0.007625 | 0.0188625 | 0.953069563 | 0.006586593 | 0.007481227 | 0.019490477
3938 | 750 | 0.0062875 | 0.007625 | 0.0188625 | 1 | 0.0062875 | 0.007625 | 0.0188625
3939 | 775 | 0.0062875 | 0.007625 | 0.0188625 | 1 | 0.0062875 | 0.007625 | 0.0188625
3940 | 800 | 0.0062875 | 0.007625 | 0.0188625 | 1 | 0.0062875 | 0.007625 | 0.0188625
3941 | 825 | 0.0062875 | 0.007625 | 0.0188625 | 1 | 0.0062875 | 0.007625 | 0.0188625
3942 | 850 | 0.0062875 | 0.007625 | 0.0188625 | 1 | 0.0062875 | 0.007625 | 0.0188625
3943 | 650 | 0.0062875 | 0.007625 | 0.022575 | 0.538316399 | 0.01153854 | 0.005966415 | 0.036094677
3944 | 675 | 0.0062875 | 0.007625 | 0.022575 | 0.652260748 | 0.009541386 | 0.006492639 | 0.030894133
3945 | 700 | 0.0062875 | 0.007625 | 0.022575 | 0.80494935 | 0.007763374 | 0.007037763 | 0.026331694
3946 | 725 | 0.0062875 | 0.007625 | 0.022575 | 1 | 0.0062875 | 0.007625 | 0.022575
3947 | 750 | 0.0062875 | 0.007625 | 0.022575 | 1 | 0.0062875 | 0.007625 | 0.022575
3948 | 775 | 0.0062875 | 0.007625 | 0.022575 | 1 | 0.0062875 | 0.007625 | 0.022575
3949 | 800 | 0.0062875 | 0.007625 | 0.022575 | 1 | 0.0062875 | 0.007625 | 0.022575
3950 | 825 | 0.0062875 | 0.007625 | 0.022575 | 1 | 0.0062875 | 0.007625 | 0.022575
3951 | 850 | 0.0062875 | 0.007625 | 0.022575 | 1 | 0.0062875 | 0.007625 | 0.022575
3952 | 650 | 0.0062875 | 0.007625 | 0.0262875 | 0.563344822 | 0.011040946 | 0.006155495 | 0.040581073
3953 | 675 | 0.0062875 | 0.007625 | 0.0262875 | 0.685305853 | 0.009094573 | 0.006667946 | 0.034686888
3954 | 700 | 0.0062875 | 0.007625 | 0.0262875 | 0.84887817 | 0.007373421 | 0.007199499 | 0.029528383
3955 | 725 | 0.0062875 | 0.007625 | 0.0262875 | 1 | 0.0062875 | 0.007625 | 0.0262875
3956 | 750 | 0.0062875 | 0.007625 | 0.0262875 | 1 | 0.0062875 | 0.007625 | 0.0262875
3957 | 775 | 0.0062875 | 0.007625 | 0.0262875 | 1 | 0.0062875 | 0.007625 | 0.0262875
3958 | 800 | 0.0062875 | 0.007625 | 0.0262875 | 1 | 0.0062875 | 0.007625 | 0.0262875
3959 | 825 | 0.0062875 | 0.007625 | 0.0262875 | 1 | 0.0062875 | 0.007625 | 0.0262875
3960 | 850 | 0.0062875 | 0.007625 | 0.0262875 | 1 | 0.0062875 | 0.007625 | 0.0262875
3961 | 650 | 0.0062875 | 0.007625 | 0.03 | 0.589756719 | 0.010559575 | 0.0063331 | 0.044712235
3962 | 675 | 0.0062875 | 0.007625 | 0.03 | 0.72005207 | 0.008667466 | 0.006830427 | 0.038171795
3963 | 700 | 0.0062875 | 0.007625 | 0.03 | 0.89492591 | 0.007004642 | 0.007348303 | 0.032460035
3964 | 725 | 0.0062875 | 0.007625 | 0.03 | 1 | 0.0062875 | 0.007625 | 0.03
3965 | 750 | 0.0062875 | 0.007625 | 0.03 | 1 | 0.0062875 | 0.007625 | 0.03
3966 | 775 | 0.0062875 | 0.007625 | 0.03 | 1 | 0.0062875 | 0.007625 | 0.03
3967 | 800 | 0.0062875 | 0.007625 | 0.03 | 1 | 0.0062875 | 0.007625 | 0.03
3968 | 825 | 0.0062875 | 0.007625 | 0.03 | 1 | 0.0062875 | 0.007625 | 0.03
3969 | 850 | 0.0062875 | 0.007625 | 0.03 | 1 | 0.0062875 | 0.007625 | 0.03
3970 | 650 | 0.0062875 | 0.0101 | 0.0003 | 0.408107219 | 0.015022928 | 0.006283417 | 0.000594266
3971 | 675 | 0.0062875 | 0.0101 | 0.0003 | 0.478640193 | 0.012831474 | 0.006993185 | 0.000515551
3972 | 700 | 0.0062875 | 0.0101 | 0.0003 | 0.571294992 | 0.010789264 | 0.007736224 | 0.000445382
3973 | 725 | 0.0062875 | 0.0101 | 0.0003 | 0.692437629 | 0.008950655 | 0.008516362 | 0.000384376
3974 | 750 | 0.0062875 | 0.0101 | 0.0003 | 0.845620787 | 0.007382046 | 0.00934151 | 0.000333862
3975 | 775 | 0.0062875 | 0.0101 | 0.0003 | 1 | 0.0062875 | 0.0101 | 0.0003
3976 | 800 | 0.0062875 | 0.0101 | 0.0003 | 1 | 0.0062875 | 0.0101 | 0.0003
3977 | 825 | 0.0062875 | 0.0101 | 0.0003 | 1 | 0.0062875 | 0.0101 | 0.0003
3978 | 850 | 0.0062875 | 0.0101 | 0.0003 | 1 | 0.0062875 | 0.0101 | 0.0003
3979 | 650 | 0.0062875 | 0.0101 | 0.0040125 | 0.425324041 | 0.014452206 | 0.006600171 | 0.007685946
3980 | 675 | 0.0062875 | 0.0101 | 0.0040125 | 0.501530423 | 0.012276973 | 0.007305684 | 0.006654245
3981 | 700 | 0.0062875 | 0.0101 | 0.0040125 | 0.601814984 | 0.010268155 | 0.008038474 | 0.005738283
3982 | 725 | 0.0062875 | 0.0101 | 0.0040125 | 0.733032542 | 0.008476975 | 0.008807556 | 0.004945837
3983 | 750 | 0.0062875 | 0.0101 | 0.0040125 | 0.898603919 | 0.006965681 | 0.009629001 | 0.004295196
3984 | 775 | 0.0062875 | 0.0101 | 0.0040125 | 1 | 0.0062875 | 0.0101 | 0.0040125
3985 | 800 | 0.0062875 | 0.0101 | 0.0040125 | 1 | 0.0062875 | 0.0101 | 0.0040125
3986 | 825 | 0.0062875 | 0.0101 | 0.0040125 | 1 | 0.0062875 | 0.0101 | 0.0040125
3987 | 850 | 0.0062875 | 0.0101 | 0.0040125 | 1 | 0.0062875 | 0.0101 | 0.0040125
3988 | 650 | 0.0062875 | 0.0101 | 0.007725 | 0.443718714 | 0.013885385 | 0.006902834 | 0.014302151
3989 | 675 | 0.0062875 | 0.0101 | 0.007725 | 0.525962586 | 0.011733778 | 0.007601933 | 0.012358633
3990 | 700 | 0.0062875 | 0.0101 | 0.007725 | 0.634357298 | 0.009764278 | 0.008322988 | 0.010639752
3991 | 725 | 0.0062875 | 0.0101 | 0.007725 | 0.776261888 | 0.00802443 | 0.009081131 | 0.009159785
3992 | 750 | 0.0062875 | 0.0101 | 0.007725 | 0.95490536 | 0.006571961 | 0.009901818 | 0.007955184
3993 | 775 | 0.0062875 | 0.0101 | 0.007725 | 1 | 0.0062875 | 0.0101 | 0.007725
3994 | 800 | 0.0062875 | 0.0101 | 0.007725 | 1 | 0.0062875 | 0.0101 | 0.007725
3995 | 825 | 0.0062875 | 0.0101 | 0.007725 | 1 | 0.0062875 | 0.0101 | 0.007725
3996 | 850 | 0.0062875 | 0.0101 | 0.007725 | 1 | 0.0062875 | 0.0101 | 0.007725
3997 | 650 | 0.0062875 | 0.0101 | 0.0114375 | 0.463348791 | 0.013325031 | 0.007191365 | 0.020458831
3998 | 675 | 0.0062875 | 0.0101 | 0.0114375 | 0.551994631 | 0.011204044 | 0.00788195 | 0.01764725
3999 | 700 | 0.0062875 | 0.0101 | 0.0114375 | 0.6689774 | 0.009279128 | 0.008590044 | 0.015169568
4000 | 725 | 0.0062875 | 0.0101 | 0.0114375 | 0.822174919 | 0.007593733 | 0.009337778 | 0.013046258
4001 | 750 | 0.0062875 | 0.0101 | 0.0114375 | 1 | 0.0062875 | 0.0101 | 0.0114375
4002 | 775 | 0.0062875 | 0.0101 | 0.0114375 | 1 | 0.0062875 | 0.0101 | 0.0114375
4003 | 800 | 0.0062875 | 0.0101 | 0.0114375 | 1 | 0.0062875 | 0.0101 | 0.0114375
4004 | 825 | 0.0062875 | 0.0101 | 0.0114375 | 1 | 0.0062875 | 0.0101 | 0.0114375
4005 | 850 | 0.0062875 | 0.0101 | 0.0114375 | 1 | 0.0062875 | 0.0101 | 0.0114375
4006 | 650 | 0.0062875 | 0.0101 | 0.01515 | 0.484264643 | 0.012773638 | 0.007465802 | 0.026173449
4007 | 675 | 0.0062875 | 0.0101 | 0.01515 | 0.579673097 | 0.010689729 | 0.008145855 | 0.022539675
4008 | 700 | 0.0062875 | 0.0101 | 0.01515 | 0.70571464 | 0.008813923 | 0.008840026 | 0.019348209
4009 | 725 | 0.0062875 | 0.0101 | 0.01515 | 0.870800031 | 0.007185307 | 0.009578285 | 0.016625517
4010 | 750 | 0.0062875 | 0.0101 | 0.01515 | 1 | 0.0062875 | 0.0101 | 0.01515
4011 | 775 | 0.0062875 | 0.0101 | 0.01515 | 1 | 0.0062875 | 0.0101 | 0.01515
4012 | 800 | 0.0062875 | 0.0101 | 0.01515 | 1 | 0.0062875 | 0.0101 | 0.01515
4013 | 825 | 0.0062875 | 0.0101 | 0.01515 | 1 | 0.0062875 | 0.0101 | 0.01515
4014 | 850 | 0.0062875 | 0.0101 | 0.01515 | 1 | 0.0062875 | 0.0101 | 0.01515
4015 | 650 | 0.0062875 | 0.0101 | 0.0188625 | 0.506508046 | 0.012233569 | 0.0077262 | 0.031465197
4016 | 675 | 0.0062875 | 0.0101 | 0.0188625 | 0.609032492 | 0.010192536 | 0.008393835 | 0.027056529
4017 | 700 | 0.0062875 | 0.0101 | 0.0188625 | 0.74459179 | 0.008369575 | 0.009073422 | 0.023196493
4018 | 725 | 0.0062875 | 0.0101 | 0.0188625 | 0.922144387 | 0.006799292 | 0.009803521 | 0.019917841
4019 | 750 | 0.0062875 | 0.0101 | 0.0188625 | 1 | 0.0062875 | 0.0101 | 0.0188625
4020 | 775 | 0.0062875 | 0.0101 | 0.0188625 | 1 | 0.0062875 | 0.0101 | 0.0188625
4021 | 800 | 0.0062875 | 0.0101 | 0.0188625 | 1 | 0.0062875 | 0.0101 | 0.0188625
4022 | 825 | 0.0062875 | 0.0101 | 0.0188625 | 1 | 0.0062875 | 0.0101 | 0.0188625
4023 | 850 | 0.0062875 | 0.0101 | 0.0188625 | 1 | 0.0062875 | 0.0101 | 0.0188625
4024 | 650 | 0.0062875 | 0.0101 | 0.022575 | 0.530110924 | 0.011706998 | 0.007972643 | 0.036354559
4025 | 675 | 0.0062875 | 0.0101 | 0.022575 | 0.640093841 | 0.009713887 | 0.008626151 | 0.03121911
4026 | 700 | 0.0062875 | 0.0101 | 0.022575 | 0.785614604 | 0.007946691 | 0.009290794 | 0.026735519
4027 | 725 | 0.0062875 | 0.0101 | 0.022575 | 0.976192903 | 0.006435568 | 0.0100144 | 0.022943344
4028 | 750 | 0.0062875 | 0.0101 | 0.022575 | 1 | 0.0062875 | 0.0101 | 0.022575
4029 | 775 | 0.0062875 | 0.0101 | 0.022575 | 1 | 0.0062875 | 0.0101 | 0.022575
4030 | 800 | 0.0062875 | 0.0101 | 0.022575 | 1 | 0.0062875 | 0.0101 | 0.022575
4031 | 825 | 0.0062875 | 0.0101 | 0.022575 | 1 | 0.0062875 | 0.0101 | 0.022575
4032 | 850 | 0.0062875 | 0.0101 | 0.022575 | 1 | 0.0062875 | 0.0101 | 0.022575
4033 | 650 | 0.0062875 | 0.0101 | 0.0262875 | 0.55509458 | 0.01119586 | 0.008205241 | 0.040863079
4034 | 675 | 0.0062875 | 0.0101 | 0.0262875 | 0.672864451 | 0.009254901 | 0.008843129 | 0.03504915
4035 | 700 | 0.0062875 | 0.0101 | 0.0262875 | 0.828771904 | 0.007545579 | 0.009492778 | 0.029986315
4036 | 725 | 0.0062875 | 0.0101 | 0.0262875 | 1 | 0.0062875 | 0.0101 | 0.0262875
4037 | 750 | 0.0062875 | 0.0101 | 0.0262875 | 1 | 0.0062875 | 0.0101 | 0.0262875
4038 | 775 | 0.0062875 | 0.0101 | 0.0262875 | 1 | 0.0062875 | 0.0101 | 0.0262875
4039 | 800 | 0.0062875 | 0.0101 | 0.0262875 | 1 | 0.0062875 | 0.0101 | 0.0262875
4040 | 825 | 0.0062875 | 0.0101 | 0.0262875 | 1 | 0.0062875 | 0.0101 | 0.0262875
4041 | 850 | 0.0062875 | 0.0101 | 0.0262875 | 1 | 0.0062875 | 0.0101 | 0.0262875
4042 | 650 | 0.0062875 | 0.0101 | 0.03 | 0.581469232 | 0.010701805 | 0.008424138 | 0.045013051
4043 | 675 | 0.0062875 | 0.0101 | 0.03 | 0.707338029 | 0.008816385 | 0.00904516 | 0.038568527
4044 | 700 | 0.0062875 | 0.0101 | 0.03 | 0.874036616 | 0.007166267 | 0.009680063 | 0.032969629
4045 | 725 | 0.0062875 | 0.0101 | 0.03 | 1 | 0.0062875 | 0.0101 | 0.03
4046 | 750 | 0.0062875 | 0.0101 | 0.03 | 1 | 0.0062875 | 0.0101 | 0.03
4047 | 775 | 0.0062875 | 0.0101 | 0.03 | 1 | 0.0062875 | 0.0101 | 0.03
4048 | 800 | 0.0062875 | 0.0101 | 0.03 | 1 | 0.0062875 | 0.0101 | 0.03
4049 | 825 | 0.0062875 | 0.0101 | 0.03 | 1 | 0.0062875 | 0.0101 | 0.03
4050 | 850 | 0.0062875 | 0.0101 | 0.03 | 1 | 0.0062875 | 0.0101 | 0.03
4051 | 650 | 0.0062875 | 0.012575 | 0.0003 | 0.400754057 | 0.015282839 | 0.008040622 | 0.000599666
4052 | 675 | 0.0062875 | 0.012575 | 0.0003 | 0.46875413 | 0.01308611 | 0.008871439 | 0.000521254
4053 | 700 | 0.0062875 | 0.012575 | 0.0003 | 0.557222394 | 0.011046042 | 0.009726602 | 0.000451603
4054 | 725 | 0.0062875 | 0.012575 | 0.0003 | 0.671183727 | 0.009218753 | 0.010604155 | 0.000391379
4055 | 750 | 0.0062875 | 0.012575 | 0.0003 | 0.812051488 | 0.007671771 | 0.011502316 | 0.000341949
4056 | 775 | 0.0062875 | 0.012575 | 0.0003 | 0.979803481 | 0.006410751 | 0.012466065 | 0.000303713
4057 | 800 | 0.0062875 | 0.012575 | 0.0003 | 1 | 0.0062875 | 0.012575 | 0.0003
4058 | 825 | 0.0062875 | 0.012575 | 0.0003 | 1 | 0.0062875 | 0.012575 | 0.0003
4059 | 850 | 0.0062875 | 0.012575 | 0.0003 | 1 | 0.0062875 | 0.012575 | 0.0003
4060 | 650 | 0.0062875 | 0.012575 | 0.0040125 | 0.417897017 | 0.014694352 | 0.008410391 | 0.007752335
4061 | 675 | 0.0062875 | 0.012575 | 0.0040125 | 0.491397422 | 0.012515519 | 0.009234708 | 0.006726027
4062 | 700 | 0.0062875 | 0.012575 | 0.0040125 | 0.587137856 | 0.010510682 | 0.010076697 | 0.005818305
4063 | 725 | 0.0062875 | 0.012575 | 0.0040125 | 0.710458846 | 0.008732576 | 0.010940002 | 0.00503766
4064 | 750 | 0.0062875 | 0.012575 | 0.0040125 | 0.862407311 | 0.007244137 | 0.011832788 | 0.004403641
4065 | 775 | 0.0062875 | 0.012575 | 0.0040125 | 1 | 0.0062875 | 0.012575 | 0.0040125
4066 | 800 | 0.0062875 | 0.012575 | 0.0040125 | 1 | 0.0062875 | 0.012575 | 0.0040125
4067 | 825 | 0.0062875 | 0.012575 | 0.0040125 | 1 | 0.0062875 | 0.012575 | 0.0040125
4068 | 850 | 0.0062875 | 0.012575 | 0.0040125 | 1 | 0.0062875 | 0.012575 | 0.0040125
4069 | 650 | 0.0062875 | 0.012575 | 0.007725 | 0.436208172 | 0.014110778 | 0.008762353 | 0.014419847
4070 | 675 | 0.0062875 | 0.012575 | 0.007725 | 0.515559091 | 0.011957238 | 0.00957829 | 0.012489158
4071 | 700 | 0.0062875 | 0.012575 | 0.007725 | 0.619023731 | 0.009993428 | 0.010406067 | 0.010788487
4072 | 725 | 0.0062875 | 0.012575 | 0.007725 | 0.752259402 | 0.008268179 | 0.01125587 | 0.009333613
4073 | 750 | 0.0062875 | 0.012575 | 0.007725 | 0.915995036 | 0.006838652 | 0.012146242 | 0.00816288
4074 | 775 | 0.0062875 | 0.012575 | 0.007725 | 1 | 0.0062875 | 0.012575 | 0.007725
4075 | 800 | 0.0062875 | 0.012575 | 0.007725 | 1 | 0.0062875 | 0.012575 | 0.007725
4076 | 825 | 0.0062875 | 0.012575 | 0.007725 | 1 | 0.0062875 | 0.012575 | 0.007725
4077 | 850 | 0.0062875 | 0.012575 | 0.007725 | 1 | 0.0062875 | 0.012575 | 0.007725
4078 | 650 | 0.0062875 | 0.012575 | 0.0114375 | 0.455746404 | 0.01353463 | 0.009096986 | 0.020619685
4079 | 675 | 0.0062875 | 0.012575 | 0.0114375 | 0.541299087 | 0.011413338 | 0.009902685 | 0.017830457
4080 | 700 | 0.0062875 | 0.012575 | 0.0114375 | 0.652938681 | 0.009495674 | 0.010715447 | 0.015382905
4081 | 725 | 0.0062875 | 0.012575 | 0.0114375 | 0.796639687 | 0.007826176 | 0.011552895 | 0.013299951
4082 | 750 | 0.0062875 | 0.012575 | 0.0114375 | 0.972868574 | 0.006455449 | 0.012443809 | 0.011636978
4083 | 775 | 0.0062875 | 0.012575 | 0.0114375 | 1 | 0.0062875 | 0.012575 | 0.0114375
4084 | 800 | 0.0062875 | 0.012575 | 0.0114375 | 1 | 0.0062875 | 0.012575 | 0.0114375
4085 | 825 | 0.0062875 | 0.012575 | 0.0114375 | 1 | 0.0062875 | 0.012575 | 0.0114375
4086 | 850 | 0.0062875 | 0.012575 | 0.0114375 | 1 | 0.0062875 | 0.012575 | 0.0114375
4087 | 650 | 0.0062875 | 0.012575 | 0.01515 | 0.476563682 | 0.012968354 | 0.009414773 | 0.026370719
4088 | 675 | 0.0062875 | 0.012575 | 0.01515 | 0.568666546 | 0.010885703 | 0.010208428 | 0.022770608
4089 | 700 | 0.0062875 | 0.012575 | 0.01515 | 0.68892642 | 0.00901855 | 0.011005622 | 0.019622824
4090 | 725 | 0.0062875 | 0.012575 | 0.01515 | 0.843635157 | 0.007406916 | 0.011832257 | 0.016957422
4091 | 750 | 0.0062875 | 0.012575 | 0.01515 | 1 | 0.0062875 | 0.012575 | 0.01515
4092 | 775 | 0.0062875 | 0.012575 | 0.01515 | 1 | 0.0062875 | 0.012575 | 0.01515
4093 | 800 | 0.0062875 | 0.012575 | 0.01515 | 1 | 0.0062875 | 0.012575 | 0.01515
4094 | 825 | 0.0062875 | 0.012575 | 0.01515 | 1 | 0.0062875 | 0.012575 | 0.01515
4095 | 850 | 0.0062875 | 0.012575 | 0.01515 | 1 | 0.0062875 | 0.012575 | 0.01515
4096 | 650 | 0.0062875 | 0.012575 | 0.0188625 | 0.498703686 | 0.012414269 | 0.009716142 | 0.031693392
4097 | 675 | 0.0062875 | 0.012575 | 0.0188625 | 0.597699148 | 0.010375968 | 0.010496065 | 0.027331159
4098 | 700 | 0.0062875 | 0.012575 | 0.0188625 | 0.727015126 | 0.0085629 | 0.011277426 | 0.023529665
4099 | 725 | 0.0062875 | 0.012575 | 0.0188625 | 0.893261896 | 0.00701048 | 0.012095165 | 0.020326632
4100 | 750 | 0.0062875 | 0.012575 | 0.0188625 | 1 | 0.0062875 | 0.012575 | 0.0188625
4101 | 775 | 0.0062875 | 0.012575 | 0.0188625 | 1 | 0.0062875 | 0.012575 | 0.0188625
4102 | 800 | 0.0062875 | 0.012575 | 0.0188625 | 1 | 0.0062875 | 0.012575 | 0.0188625
4103 | 825 | 0.0062875 | 0.012575 | 0.0188625 | 1 | 0.0062875 | 0.012575 | 0.0188625
4104 | 850 | 0.0062875 | 0.012575 | 0.0188625 | 1 | 0.0062875 | 0.012575 | 0.0188625
4105 | 650 | 0.0062875 | 0.012575 | 0.022575 | 0.522200582 | 0.011874508 | 0.010001496 | 0.036609274
4106 | 675 | 0.0062875 | 0.012575 | 0.022575 | 0.628421674 | 0.009885499 | 0.010766161 | 0.031534163
4107 | 700 | 0.0062875 | 0.012575 | 0.022575 | 0.767216931 | 0.008129273 | 0.011531723 | 0.027124979
4108 | 725 | 0.0062875 | 0.012575 | 0.022575 | 0.945515458 | 0.006636714 | 0.01234284 | 0.023427898
4109 | 750 | 0.0062875 | 0.012575 | 0.022575 | 1 | 0.0062875 | 0.012575 | 0.022575
4110 | 775 | 0.0062875 | 0.012575 | 0.022575 | 1 | 0.0062875 | 0.012575 | 0.022575
4111 | 800 | 0.0062875 | 0.012575 | 0.022575 | 1 | 0.0062875 | 0.012575 | 0.022575
4112 | 825 | 0.0062875 | 0.012575 | 0.022575 | 1 | 0.0062875 | 0.012575 | 0.022575
4113 | 850 | 0.0062875 | 0.012575 | 0.022575 | 1 | 0.0062875 | 0.012575 | 0.022575
4114 | 650 | 0.0062875 | 0.012575 | 0.0262875 | 0.547078232 | 0.011350966 | 0.010271208 | 0.041140819
4115 | 675 | 0.0062875 | 0.012575 | 0.0262875 | 0.660845693 | 0.009415367 | 0.011019306 | 0.035401949
4116 | 700 | 0.0062875 | 0.012575 | 0.0262875 | 0.809527822 | 0.007717937 | 0.011769407 | 0.030430112
4117 | 725 | 0.0062875 | 0.012575 | 0.0262875 | 1 | 0.0062875 | 0.012575 | 0.0262875
4118 | 750 | 0.0062875 | 0.012575 | 0.0262875 | 1 | 0.0062875 | 0.012575 | 0.0262875
4119 | 775 | 0.0062875 | 0.012575 | 0.0262875 | 1 | 0.0062875 | 0.012575 | 0.0262875
4120 | 800 | 0.0062875 | 0.012575 | 0.0262875 | 1 | 0.0062875 | 0.012575 | 0.0262875
4121 | 825 | 0.0062875 | 0.012575 | 0.0262875 | 1 | 0.0062875 | 0.012575 | 0.0262875
4122 | 850 | 0.0062875 | 0.012575 | 0.0262875 | 1 | 0.0062875 | 0.012575 | 0.0262875
4123 | 650 | 0.0062875 | 0.012575 | 0.03 | 0.573349697 | 0.010845255 | 0.010525645 | 0.045311069
4124 | 675 | 0.0062875 | 0.012575 | 0.03 | 0.69496957 | 0.008966333 | 0.011256115 | 0.038956851
4125 | 700 | 0.0062875 | 0.012575 | 0.03 | 0.853928434 | 0.007328889 | 0.011991396 | 0.033466022
4126 | 725 | 0.0062875 | 0.012575 | 0.03 | 1 | 0.0062875 | 0.012575 | 0.03
4127 | 750 | 0.0062875 | 0.012575 | 0.03 | 1 | 0.0062875 | 0.012575 | 0.03
4128 | 775 | 0.0062875 | 0.012575 | 0.03 | 1 | 0.0062875 | 0.012575 | 0.03
4129 | 800 | 0.0062875 | 0.012575 | 0.03 | 1 | 0.0062875 | 0.012575 | 0.03
4130 | 825 | 0.0062875 | 0.012575 | 0.03 | 1 | 0.0062875 | 0.012575 | 0.03
4131 | 850 | 0.0062875 | 0.012575 | 0.03 | 1 | 0.0062875 | 0.012575 | 0.03
4132 | 650 | 0.0062875 | 0.01505 | 0.0003 | 0.39387998 | 0.015534728 | 0.009859436 | 0.000604939
4133 | 675 | 0.0062875 | 0.01505 | 0.0003 | 0.459535189 | 0.013333311 | 0.010794077 | 0.00052675
4134 | 700 | 0.0062875 | 0.01505 | 0.0003 | 0.544136532 | 0.011296328 | 0.011741877 | 0.000457544
4135 | 725 | 0.0062875 | 0.01505 | 0.0003 | 0.651531044 | 0.009481473 | 0.012695178 | 0.000398027
4136 | 750 | 0.0062875 | 0.01505 | 0.0003 | 0.781423471 | 0.007956638 | 0.013648246 | 0.000349738
4137 | 775 | 0.0062875 | 0.01505 | 0.0003 | 0.934433904 | 0.006705958 | 0.014654045 | 0.000312382
4138 | 800 | 0.0062875 | 0.01505 | 0.0003 | 1 | 0.0062875 | 0.01505 | 0.0003
4139 | 825 | 0.0062875 | 0.01505 | 0.0003 | 1 | 0.0062875 | 0.01505 | 0.0003
4140 | 850 | 0.0062875 | 0.01505 | 0.0003 | 1 | 0.0062875 | 0.01505 | 0.0003
4141 | 650 | 0.0062875 | 0.01505 | 0.0040125 | 0.410916791 | 0.014930039 | 0.010273319 | 0.007817065
4142 | 675 | 0.0062875 | 0.01505 | 0.0040125 | 0.481891966 | 0.012748297 | 0.01119958 | 0.006795224
4143 | 700 | 0.0062875 | 0.01505 | 0.0040125 | 0.573407692 | 0.010748414 | 0.012131844 | 0.005894892
4144 | 725 | 0.0062875 | 0.01505 | 0.0040125 | 0.689472956 | 0.008984487 | 0.013068296 | 0.005125128
4145 | 750 | 0.0062875 | 0.01505 | 0.0040125 | 0.829400357 | 0.007518091 | 0.014014169 | 0.004507079
4146 | 775 | 0.0062875 | 0.01505 | 0.0040125 | 0.995206062 | 0.0063163 | 0.015022542 | 0.004024027
4147 | 800 | 0.0062875 | 0.01505 | 0.0040125 | 1 | 0.0062875 | 0.01505 | 0.0040125
4148 | 825 | 0.0062875 | 0.01505 | 0.0040125 | 1 | 0.0062875 | 0.01505 | 0.0040125
4149 | 850 | 0.0062875 | 0.01505 | 0.0040125 | 1 | 0.0062875 | 0.01505 | 0.0040125
4150 | 650 | 0.0062875 | 0.01505 | 0.007725 | 0.429107691 | 0.014331251 | 0.010666216 | 0.014534584
4151 | 675 | 0.0062875 | 0.01505 | 0.007725 | 0.50573832 | 0.012176514 | 0.011582586 | 0.012615146
4152 | 700 | 0.0062875 | 0.01505 | 0.007725 | 0.604591409 | 0.010219356 | 0.012498781 | 0.010931235
4153 | 725 | 0.0062875 | 0.01505 | 0.007725 | 0.729825602 | 0.008509786 | 0.01341975 | 0.009499834
4154 | 750 | 0.0062875 | 0.01505 | 0.007725 | 0.880434854 | 0.007101881 | 0.014361803 | 0.008360768
4155 | 775 | 0.0062875 | 0.01505 | 0.007725 | 1 | 0.0062875 | 0.01505 | 0.007725
4156 | 800 | 0.0062875 | 0.01505 | 0.007725 | 1 | 0.0062875 | 0.01505 | 0.007725
4157 | 825 | 0.0062875 | 0.01505 | 0.007725 | 1 | 0.0062875 | 0.01505 | 0.007725
4158 | 850 | 0.0062875 | 0.01505 | 0.007725 | 1 | 0.0062875 | 0.01505 | 0.007725
4159 | 650 | 0.0062875 | 0.01505 | 0.0114375 | 0.448512708 | 0.013740798 | 0.011039168 | 0.020776689
4160 | 675 | 0.0062875 | 0.01505 | 0.0114375 | 0.531135951 | 0.011619931 | 0.0119441 | 0.018007717
4161 | 700 | 0.0062875 | 0.01505 | 0.0114375 | 0.637749037 | 0.009710435 | 0.012843888 | 0.015588372
4162 | 725 | 0.0062875 | 0.01505 | 0.0114375 | 0.772647023 | 0.008057883 | 0.013751102 | 0.013543588
4163 | 750 | 0.0062875 | 0.01505 | 0.0114375 | 0.934588281 | 0.006708111 | 0.014692582 | 0.011928239
4164 | 775 | 0.0062875 | 0.01505 | 0.0114375 | 1 | 0.0062875 | 0.01505 | 0.0114375
4165 | 800 | 0.0062875 | 0.01505 | 0.0114375 | 1 | 0.0062875 | 0.01505 | 0.0114375
4166 | 825 | 0.0062875 | 0.01505 | 0.0114375 | 1 | 0.0062875 | 0.01505 | 0.0114375
4167 | 850 | 0.0062875 | 0.01505 | 0.0114375 | 1 | 0.0062875 | 0.01505 | 0.0114375
4168 | 650 | 0.0062875 | 0.01505 | 0.01515 | 0.469185239 | 0.013161057 | 0.011393122 | 0.026563766
4169 | 675 | 0.0062875 | 0.01505 | 0.01515 | 0.558136367 | 0.011080344 | 0.012285083 | 0.022994786
4170 | 700 | 0.0062875 | 0.01505 | 0.01515 | 0.672928157 | 0.009222692 | 0.013168336 | 0.019888396
4171 | 725 | 0.0062875 | 0.01505 | 0.01515 | 0.817978389 | 0.007629049 | 0.0140639 | 0.017277669
4172 | 750 | 0.0062875 | 0.01505 | 0.01515 | 0.991894964 | 0.006336701 | 0.015007892 | 0.015226781
4173 | 775 | 0.0062875 | 0.01505 | 0.01515 | 1 | 0.0062875 | 0.01505 | 0.01515
4174 | 800 | 0.0062875 | 0.01505 | 0.01515 | 1 | 0.0062875 | 0.01505 | 0.01515
4175 | 825 | 0.0062875 | 0.01505 | 0.01515 | 1 | 0.0062875 | 0.01505 | 0.01515
4176 | 850 | 0.0062875 | 0.01505 | 0.01515 | 1 | 0.0062875 | 0.01505 | 0.01515
4177 | 650 | 0.0062875 | 0.01505 | 0.0188625 | 0.491170762 | 0.012594286 | 0.01172889 | 0.03191757
4178 | 675 | 0.0062875 | 0.01505 | 0.0188625 | 0.586780267 | 0.010559313 | 0.012606432 | 0.027598856
4179 | 700 | 0.0062875 | 0.01505 | 0.0188625 | 0.710161922 | 0.008756897 | 0.013473295 | 0.023853346
4180 | 725 | 0.0062875 | 0.01505 | 0.0188625 | 0.865843378 | 0.007223315 | 0.014359673 | 0.02072304
4181 | 750 | 0.0062875 | 0.01505 | 0.0188625 | 1 | 0.0062875 | 0.01505 | 0.0188625
4182 | 775 | 0.0062875 | 0.01505 | 0.0188625 | 1 | 0.0062875 | 0.01505 | 0.0188625
4183 | 800 | 0.0062875 | 0.01505 | 0.0188625 | 1 | 0.0062875 | 0.01505 | 0.0188625
4184 | 825 | 0.0062875 | 0.01505 | 0.0188625 | 1 | 0.0062875 | 0.01505 | 0.0188625
4185 | 850 | 0.0062875 | 0.01505 | 0.0188625 | 1 | 0.0062875 | 0.01505 | 0.0188625
4186 | 650 | 0.0062875 | 0.01505 | 0.022575 | 0.514505637 | 0.012042563 | 0.01204718 | 0.036860771
4187 | 675 | 0.0062875 | 0.01505 | 0.022575 | 0.617096123 | 0.010058141 | 0.012909005 | 0.031842737
4188 | 700 | 0.0062875 | 0.01505 | 0.022575 | 0.749468523 | 0.008313548 | 0.013759908 | 0.027505219
4189 | 725 | 0.0062875 | 0.01505 | 0.022575 | 0.916246975 | 0.006840493 | 0.014639922 | 0.023900241
4190 | 750 | 0.0062875 | 0.01505 | 0.022575 | 1 | 0.0062875 | 0.01505 | 0.022575
4191 | 775 | 0.0062875 | 0.01505 | 0.022575 | 1 | 0.0062875 | 0.01505 | 0.022575
4192 | 800 | 0.0062875 | 0.01505 | 0.022575 | 1 | 0.0062875 | 0.01505 | 0.022575
4193 | 825 | 0.0062875 | 0.01505 | 0.022575 | 1 | 0.0062875 | 0.01505 | 0.022575
4194 | 850 | 0.0062875 | 0.01505 | 0.022575 | 1 | 0.0062875 | 0.01505 | 0.022575
4195 | 650 | 0.0062875 | 0.01505 | 0.0262875 | 0.539216335 | 0.011507733 | 0.012348621 | 0.041416726
4196 | 675 | 0.0062875 | 0.01505 | 0.0262875 | 0.649099809 | 0.009577847 | 0.013193636 | 0.035749332
4197 | 700 | 0.0062875 | 0.01505 | 0.0262875 | 0.790850925 | 0.007892871 | 0.014029307 | 0.030865666
4198 | 725 | 0.0062875 | 0.01505 | 0.0262875 | 0.969179688 | 0.006480168 | 0.014906136 | 0.026829125
4199 | 750 | 0.0062875 | 0.01505 | 0.0262875 | 1 | 0.0062875 | 0.01505 | 0.0262875
4200 | 775 | 0.0062875 | 0.01505 | 0.0262875 | 1 | 0.0062875 | 0.01505 | 0.0262875
4201 | 800 | 0.0062875 | 0.01505 | 0.0262875 | 1 | 0.0062875 | 0.01505 | 0.0262875
4202 | 825 | 0.0062875 | 0.01505 | 0.0262875 | 1 | 0.0062875 | 0.01505 | 0.0262875
4203 | 850 | 0.0062875 | 0.01505 | 0.0262875 | 1 | 0.0062875 | 0.01505 | 0.0262875
4204 | 650 | 0.0062875 | 0.01505 | 0.03 | 0.565318896 | 0.010991364 | 0.012633785 | 0.045609186
4205 | 675 | 0.0062875 | 0.01505 | 0.03 | 0.682794511 | 0.00911915 | 0.013461147 | 0.039341399
4206 | 700 | 0.0062875 | 0.01505 | 0.03 | 0.834297454 | 0.007494838 | 0.014282617 | 0.03395583
4207 | 725 | 0.0062875 | 0.01505 | 0.03 | 1 | 0.0062875 | 0.01505 | 0.03
4208 | 750 | 0.0062875 | 0.01505 | 0.03 | 1 | 0.0062875 | 0.01505 | 0.03
4209 | 775 | 0.0062875 | 0.01505 | 0.03 | 1 | 0.0062875 | 0.01505 | 0.03
4210 | 800 | 0.0062875 | 0.01505 | 0.03 | 1 | 0.0062875 | 0.01505 | 0.03
4211 | 825 | 0.0062875 | 0.01505 | 0.03 | 1 | 0.0062875 | 0.01505 | 0.03
4212 | 850 | 0.0062875 | 0.01505 | 0.03 | 1 | 0.0062875 | 0.01505 | 0.03
4213 | 650 | 0.0062875 | 0.017525 | 0.0003 | 0.387415648 | 0.015779975 | 0.011729258 | 0.000610085
4214 | 675 | 0.0062875 | 0.017525 | 0.0003 | 0.450863666 | 0.013575043 | 0.012752317 | 0.000532068
4215 | 700 | 0.0062875 | 0.017525 | 0.0003 | 0.531831289 | 0.011542634 | 0.013775973 | 0.000463263
4216 | 725 | 0.0062875 | 0.017525 | 0.0003 | 0.633114065 | 0.009741855 | 0.014787076 | 0.000404404
4217 | 750 | 0.0062875 | 0.017525 | 0.0003 | 0.75317911 | 0.008238803 | 0.015780878 | 0.000357222
4218 | 775 | 0.0062875 | 0.017525 | 0.0003 | 0.893276232 | 0.006998259 | 0.016816155 | 0.000320676
4219 | 800 | 0.0062875 | 0.017525 | 0.0003 | 1 | 0.0062875 | 0.017525 | 0.0003
4220 | 825 | 0.0062875 | 0.017525 | 0.0003 | 1 | 0.0062875 | 0.017525 | 0.0003
4221 | 850 | 0.0062875 | 0.017525 | 0.0003 | 1 | 0.0062875 | 0.017525 | 0.0003
4222 | 650 | 0.0062875 | 0.017525 | 0.0040125 | 0.404311985 | 0.015160754 | 0.012179156 | 0.00788024
4223 | 675 | 0.0062875 | 0.017525 | 0.0040125 | 0.472892427 | 0.012977295 | 0.01319244 | 0.00686227
4224 | 700 | 0.0062875 | 0.017525 | 0.0040125 | 0.560415175 | 0.010983821 | 0.014198801 | 0.005968806
4225 | 725 | 0.0062875 | 0.017525 | 0.0040125 | 0.66970027 | 0.009235664 | 0.015191014 | 0.00520932
4226 | 750 | 0.0062875 | 0.017525 | 0.0040125 | 0.798873498 | 0.007790572 | 0.016176751 | 0.004606682
4227 | 775 | 0.0062875 | 0.017525 | 0.0040125 | 0.950477961 | 0.006598261 | 0.017212514 | 0.004134708
4228 | 800 | 0.0062875 | 0.017525 | 0.0040125 | 1 | 0.0062875 | 0.017525 | 0.0040125
4229 | 825 | 0.0062875 | 0.017525 | 0.0040125 | 1 | 0.0062875 | 0.017525 | 0.0040125
4230 | 850 | 0.0062875 | 0.017525 | 0.0040125 | 1 | 0.0062875 | 0.017525 | 0.0040125
4231 | 650 | 0.0062875 | 0.017525 | 0.007725 | 0.422344666 | 0.014548351 | 0.012605534 | 0.014646726
4232 | 675 | 0.0062875 | 0.017525 | 0.007725 | 0.496377429 | 0.012393589 | 0.01360792 | 0.012737521
4233 | 700 | 0.0062875 | 0.017525 | 0.007725 | 0.590848278 | 0.010444478 | 0.014596947 | 0.011069473
4234 | 725 | 0.0062875 | 0.017525 | 0.007725 | 0.708576767 | 0.008752126 | 0.015572187 | 0.009660467
4235 | 750 | 0.0062875 | 0.017525 | 0.007725 | 0.847454588 | 0.007364745 | 0.016553547 | 0.008551791
4236 | 775 | 0.0062875 | 0.017525 | 0.007725 | 1 | 0.0062875 | 0.017525 | 0.007725
4237 | 800 | 0.0062875 | 0.017525 | 0.007725 | 1 | 0.0062875 | 0.017525 | 0.007725
4238 | 825 | 0.0062875 | 0.017525 | 0.007725 | 1 | 0.0062875 | 0.017525 | 0.007725
4239 | 850 | 0.0062875 | 0.017525 | 0.007725 | 1 | 0.0062875 | 0.017525 | 0.007725
4240 | 650 | 0.0062875 | 0.017525 | 0.0114375 | 0.441574519 | 0.013945106 | 0.013009983 | 0.020930561
4241 | 675 | 0.0062875 | 0.017525 | 0.0114375 | 0.521381691 | 0.011825781 | 0.014000255 | 0.018180425
4242 | 700 | 0.0062875 | 0.017525 | 0.0114375 | 0.623193815 | 0.009925773 | 0.014972043 | 0.015788153
4243 | 725 | 0.0062875 | 0.017525 | 0.0114375 | 0.749803693 | 0.008291656 | 0.015932544 | 0.013780066
4244 | 750 | 0.0062875 | 0.017525 | 0.0114375 | 0.898989365 | 0.006961394 | 0.016912965 | 0.012210148
4245 | 775 | 0.0062875 | 0.017525 | 0.0114375 | 1 | 0.0062875 | 0.017525 | 0.0114375
4246 | 800 | 0.0062875 | 0.017525 | 0.0114375 | 1 | 0.0062875 | 0.017525 | 0.0114375
4247 | 825 | 0.0062875 | 0.017525 | 0.0114375 | 1 | 0.0062875 | 0.017525 | 0.0114375
4248 | 850 | 0.0062875 | 0.017525 | 0.0114375 | 1 | 0.0062875 | 0.017525 | 0.0114375
4249 | 650 | 0.0062875 | 0.017525 | 0.01515 | 0.462056049 | 0.013353317 | 0.013393893 | 0.026753714
4250 | 675 | 0.0062875 | 0.017525 | 0.01515 | 0.547958474 | 0.011275577 | 0.014370778 | 0.0232142
4251 | 700 | 0.0062875 | 0.017525 | 0.01515 | 0.657502414 | 0.009428656 | 0.015325618 | 0.020147785
4252 | 725 | 0.0062875 | 0.017525 | 0.01515 | 0.793426181 | 0.007854454 | 0.016273961 | 0.017589966
4253 | 750 | 0.0062875 | 0.017525 | 0.01515 | 0.953520259 | 0.006580437 | 0.017256607 | 0.015599058
4254 | 775 | 0.0062875 | 0.017525 | 0.01515 | 1 | 0.0062875 | 0.017525 | 0.01515
4255 | 800 | 0.0062875 | 0.017525 | 0.01515 | 1 | 0.0062875 | 0.017525 | 0.01515
4256 | 825 | 0.0062875 | 0.017525 | 0.01515 | 1 | 0.0062875 | 0.017525 | 0.01515
4257 | 850 | 0.0062875 | 0.017525 | 0.01515 | 1 | 0.0062875 | 0.017525 | 0.01515
4258 | 650 | 0.0062875 | 0.017525 | 0.0188625 | 0.483836252 | 0.012775173 | 0.013758424 | 0.03213928
4259 | 675 | 0.0062875 | 0.017525 | 0.0188625 | 0.576151256 | 0.010744456 | 0.014720727 | 0.027862148
4260 | 700 | 0.0062875 | 0.017525 | 0.0188625 | 0.693811426 | 0.008953828 | 0.015659137 | 0.024171039
4261 | 725 | 0.0062875 | 0.017525 | 0.0188625 | 0.83947374 | 0.0074405 | 0.016598253 | 0.021111524
4262 | 750 | 0.0062875 | 0.017525 | 0.0188625 | 1 | 0.0062875 | 0.017525 | 0.0188625
4263 | 775 | 0.0062875 | 0.017525 | 0.0188625 | 1 | 0.0062875 | 0.017525 | 0.0188625
4264 | 800 | 0.0062875 | 0.017525 | 0.0188625 | 1 | 0.0062875 | 0.017525 | 0.0188625
4265 | 825 | 0.0062875 | 0.017525 | 0.0188625 | 1 | 0.0062875 | 0.017525 | 0.0188625
4266 | 850 | 0.0062875 | 0.017525 | 0.0188625 | 1 | 0.0062875 | 0.017525 | 0.0188625
4267 | 650 | 0.0062875 | 0.017525 | 0.022575 | 0.506953476 | 0.012212688 | 0.014104564 | 0.037111028
4268 | 675 | 0.0062875 | 0.017525 | 0.022575 | 0.605991824 | 0.01023366 | 0.015051217 | 0.03214788
4269 | 700 | 0.0062875 | 0.017525 | 0.022575 | 0.732144418 | 0.008501735 | 0.015973994 | 0.02788036
4270 | 725 | 0.0062875 | 0.017525 | 0.022575 | 0.887959081 | 0.007049577 | 0.016907166 | 0.024365538
4271 | 750 | 0.0062875 | 0.017525 | 0.022575 | 1 | 0.0062875 | 0.017525 | 0.022575
4272 | 775 | 0.0062875 | 0.017525 | 0.022575 | 1 | 0.0062875 | 0.017525 | 0.022575
4273 | 800 | 0.0062875 | 0.017525 | 0.022575 | 1 | 0.0062875 | 0.017525 | 0.022575
4274 | 825 | 0.0062875 | 0.017525 | 0.022575 | 1 | 0.0062875 | 0.017525 | 0.022575
4275 | 850 | 0.0062875 | 0.017525 | 0.022575 | 1 | 0.0062875 | 0.017525 | 0.022575
4276 | 650 | 0.0062875 | 0.017525 | 0.0262875 | 0.531436658 | 0.011667653 | 0.014433164 | 0.041693189
4277 | 675 | 0.0062875 | 0.017525 | 0.0262875 | 0.637500134 | 0.009744153 | 0.015363296 | 0.036094852
4278 | 700 | 0.0062875 | 0.017525 | 0.0262875 | 0.772510776 | 0.008072568 | 0.016271532 | 0.031297693
4279 | 725 | 0.0062875 | 0.017525 | 0.0262875 | 0.938881657 | 0.006681259 | 0.017202412 | 0.027372004
4280 | 750 | 0.0062875 | 0.017525 | 0.0262875 | 1 | 0.0062875 | 0.017525 | 0.0262875
4281 | 775 | 0.0062875 | 0.017525 | 0.0262875 | 1 | 0.0062875 | 0.017525 | 0.0262875
4282 | 800 | 0.0062875 | 0.017525 | 0.0262875 | 1 | 0.0062875 | 0.017525 | 0.0262875
4283 | 825 | 0.0062875 | 0.017525 | 0.0262875 | 1 | 0.0062875 | 0.017525 | 0.0262875
4284 | 850 | 0.0062875 | 0.017525 | 0.0262875 | 1 | 0.0062875 | 0.017525 | 0.0262875
4285 | 650 | 0.0062875 | 0.017525 | 0.03 | 0.557304773 | 0.01114159 | 0.014744974 | 0.045910188
4286 | 675 | 0.0062875 | 0.017525 | 0.03 | 0.670684081 | 0.00927662 | 0.015657963 | 0.039726216
4287 | 700 | 0.0062875 | 0.017525 | 0.03 | 0.814906114 | 0.007666279 | 0.016553054 | 0.034444357
4288 | 725 | 0.0062875 | 0.017525 | 0.03 | 0.992224722 | 0.006334964 | 0.017485635 | 0.030150215
4289 | 750 | 0.0062875 | 0.017525 | 0.03 | 1 | 0.0062875 | 0.017525 | 0.03
4290 | 775 | 0.0062875 | 0.017525 | 0.03 | 1 | 0.0062875 | 0.017525 | 0.03
4291 | 800 | 0.0062875 | 0.017525 | 0.03 | 1 | 0.0062875 | 0.017525 | 0.03
4292 | 825 | 0.0062875 | 0.017525 | 0.03 | 1 | 0.0062875 | 0.017525 | 0.03
4293 | 850 | 0.0062875 | 0.017525 | 0.03 | 1 | 0.0062875 | 0.017525 | 0.03
4294 | 650 | 0.0062875 | 0.02 | 0.0003 | 0.381294928 | 0.016020159 | 0.01364056 | 0.000615111
4295 | 675 | 0.0062875 | 0.02 | 0.0003 | 0.44263458 | 0.013813286 | 0.014738307 | 0.000537236
4296 | 700 | 0.0062875 | 0.02 | 0.0003 | 0.520138954 | 0.011787291 | 0.015823266 | 0.000468806
4297 | 725 | 0.0062875 | 0.02 | 0.0003 | 0.615656494 | 0.010002538 | 0.016877013 | 0.000410573
4298 | 750 | 0.0062875 | 0.02 | 0.0003 | 0.726820778 | 0.008520949 | 0.017901382 | 0.000364489
4299 | 775 | 0.0062875 | 0.02 | 0.0003 | 0.855424847 | 0.007290571 | 0.018956755 | 0.0003287
4300 | 800 | 0.0062875 | 0.02 | 0.0003 | 1 | 0.0062875 | 0.02 | 0.0003
4301 | 825 | 0.0062875 | 0.02 | 0.0003 | 1 | 0.0062875 | 0.02 | 0.0003
4302 | 850 | 0.0062875 | 0.02 | 0.0003 | 1 | 0.0062875 | 0.02 | 0.0003
4303 | 650 | 0.0062875 | 0.02 | 0.0040125 | 0.398015851 | 0.015388114 | 0.014119231 | 0.007942044
4304 | 675 | 0.0062875 | 0.02 | 0.0040125 | 0.464293401 | 0.013204478 | 0.015206325 | 0.006927588
4305 | 700 | 0.0062875 | 0.02 | 0.0040125 | 0.547991525 | 0.011219178 | 0.016272793 | 0.006040683
4306 | 725 | 0.0062875 | 0.02 | 0.0040125 | 0.650860125 | 0.009488671 | 0.017306075 | 0.005291046
4307 | 750 | 0.0062875 | 0.02 | 0.0040125 | 0.770309253 | 0.00806415 | 0.018322436 | 0.004703592
4308 | 775 | 0.0062875 | 0.02 | 0.0040125 | 0.909272462 | 0.006881271 | 0.019376818 | 0.00424202
4309 | 800 | 0.0062875 | 0.02 | 0.0040125 | 1 | 0.0062875 | 0.02 | 0.0040125
4310 | 825 | 0.0062875 | 0.02 | 0.0040125 | 1 | 0.0062875 | 0.02 | 0.0040125
4311 | 850 | 0.0062875 | 0.02 | 0.0040125 | 1 | 0.0062875 | 0.02 | 0.0040125
4312 | 650 | 0.0062875 | 0.02 | 0.007725 | 0.415852212 | 0.014763701 | 0.014572523 | 0.014756741
4313 | 675 | 0.0062875 | 0.02 | 0.007725 | 0.487370955 | 0.012610394 | 0.015648199 | 0.012857151
4314 | 700 | 0.0062875 | 0.02 | 0.007725 | 0.577624668 | 0.010671013 | 0.016696578 | 0.011204421
4315 | 725 | 0.0062875 | 0.02 | 0.007725 | 0.688227826 | 0.008997699 | 0.017711759 | 0.009817011
4316 | 750 | 0.0062875 | 0.02 | 0.007725 | 0.816516228 | 0.007629707 | 0.018724024 | 0.008738066
4317 | 775 | 0.0062875 | 0.02 | 0.007725 | 0.966455126 | 0.006494547 | 0.019780293 | 0.007880703
4318 | 800 | 0.0062875 | 0.02 | 0.007725 | 1 | 0.0062875 | 0.02 | 0.007725
4319 | 825 | 0.0062875 | 0.02 | 0.007725 | 1 | 0.0062875 | 0.02 | 0.007725
4320 | 850 | 0.0062875 | 0.02 | 0.007725 | 1 | 0.0062875 | 0.02 | 0.007725
4321 | 650 | 0.0062875 | 0.02 | 0.0114375 | 0.434865168 | 0.014149166 | 0.015002528 | 0.021082117
4322 | 675 | 0.0062875 | 0.02 | 0.0114375 | 0.511930866 | 0.012032782 | 0.016065864 | 0.018350025
4323 | 700 | 0.0062875 | 0.02 | 0.0114375 | 0.609102419 | 0.010143854 | 0.017096631 | 0.015984027
4324 | 725 | 0.0062875 | 0.02 | 0.0114375 | 0.727819943 | 0.008529947 | 0.018096346 | 0.014011507
4325 | 750 | 0.0062875 | 0.02 | 0.0114375 | 0.86551262 | 0.007217671 | 0.019108065 | 0.012485714
4326 | 775 | 0.0062875 | 0.02 | 0.0114375 | 1 | 0.0062875 | 0.02 | 0.0114375
4327 | 800 | 0.0062875 | 0.02 | 0.0114375 | 1 | 0.0062875 | 0.02 | 0.0114375
4328 | 825 | 0.0062875 | 0.02 | 0.0114375 | 1 | 0.0062875 | 0.02 | 0.0114375
4329 | 850 | 0.0062875 | 0.02 | 0.0114375 | 1 | 0.0062875 | 0.02 | 0.0114375
4330 | 650 | 0.0062875 | 0.02 | 0.01515 | 0.455109899 | 0.013546724 | 0.015411024 | 0.026941756
4331 | 675 | 0.0062875 | 0.02 | 0.01515 | 0.538027709 | 0.011473254 | 0.016460996 | 0.023430647
4332 | 700 | 0.0062875 | 0.02 | 0.01515 | 0.642477566 | 0.009638563 | 0.017474801 | 0.020403256
4333 | 725 | 0.0062875 | 0.02 | 0.01515 | 0.769683552 | 0.008085547 | 0.018461995 | 0.017896992
4334 | 750 | 0.0062875 | 0.02 | 0.01515 | 0.917347173 | 0.006827955 | 0.019476337 | 0.015963892
4335 | 775 | 0.0062875 | 0.02 | 0.01515 | 1 | 0.0062875 | 0.02 | 0.01515
4336 | 800 | 0.0062875 | 0.02 | 0.01515 | 1 | 0.0062875 | 0.02 | 0.01515
4337 | 825 | 0.0062875 | 0.02 | 0.01515 | 1 | 0.0062875 | 0.02 | 0.01515
4338 | 850 | 0.0062875 | 0.02 | 0.01515 | 1 | 0.0062875 | 0.02 | 0.01515
4339 | 650 | 0.0062875 | 0.02 | 0.0188625 | 0.476634524 | 0.012958489 | 0.015799473 | 0.032360094
4340 | 675 | 0.0062875 | 0.02 | 0.0188625 | 0.565706974 | 0.010933213 | 0.016835111 | 0.02812328
4341 | 700 | 0.0062875 | 0.02 | 0.0188625 | 0.677790116 | 0.009155782 | 0.017832786 | 0.02448556
4342 | 725 | 0.0062875 | 0.02 | 0.0188625 | 0.813851896 | 0.007664435 | 0.01881076 | 0.021495265
4343 | 750 | 0.0062875 | 0.02 | 0.0188625 | 0.972044713 | 0.006460328 | 0.019830499 | 0.019189549
4344 | 775 | 0.0062875 | 0.02 | 0.0188625 | 1 | 0.0062875 | 0.02 | 0.0188625
4345 | 800 | 0.0062875 | 0.02 | 0.0188625 | 1 | 0.0062875 | 0.02 | 0.0188625
4346 | 825 | 0.0062875 | 0.02 | 0.0188625 | 1 | 0.0062875 | 0.02 | 0.0188625
4347 | 850 | 0.0062875 | 0.02 | 0.0188625 | 1 | 0.0062875 | 0.02 | 0.0188625
4348 | 650 | 0.0062875 | 0.02 | 0.022575 | 0.499479043 | 0.012386411 | 0.016169098 | 0.037361982
4349 | 675 | 0.0062875 | 0.02 | 0.022575 | 0.595003311 | 0.010413838 | 0.017189544 | 0.032452268
4350 | 700 | 0.0062875 | 0.02 | 0.022575 | 0.715068557 | 0.008695901 | 0.018172212 | 0.028253692
4351 | 725 | 0.0062875 | 0.02 | 0.022575 | 0.8603433 | 0.007266367 | 0.019144598 | 0.024827429
4352 | 750 | 0.0062875 | 0.02 | 0.022575 | 1 | 0.0062875 | 0.02 | 0.022575
4353 | 775 | 0.0062875 | 0.02 | 0.022575 | 1 | 0.0062875 | 0.02 | 0.022575
4354 | 800 | 0.0062875 | 0.02 | 0.022575 | 1 | 0.0062875 | 0.02 | 0.022575
4355 | 825 | 0.0062875 | 0.02 | 0.022575 | 1 | 0.0062875 | 0.02 | 0.022575
4356 | 850 | 0.0062875 | 0.02 | 0.022575 | 1 | 0.0062875 | 0.02 | 0.022575
4357 | 650 | 0.0062875 | 0.02 | 0.0262875 | 0.523674595 | 0.011832224 | 0.016520933 | 0.041972496
4358 | 675 | 0.0062875 | 0.02 | 0.0262875 | 0.62594033 | 0.009916044 | 0.017525523 | 0.036441601
4359 | 700 | 0.0062875 | 0.02 | 0.0262875 | 0.754327653 | 0.008259084 | 0.018494593 | 0.031729942
4360 | 725 | 0.0062875 | 0.02 | 0.0262875 | 0.909166152 | 0.006890894 | 0.01946554 | 0.02791388
4361 | 750 | 0.0062875 | 0.02 | 0.0262875 | 1 | 0.0062875 | 0.02 | 0.0262875
4362 | 775 | 0.0062875 | 0.02 | 0.0262875 | 1 | 0.0062875 | 0.02 | 0.0262875
4363 | 800 | 0.0062875 | 0.02 | 0.0262875 | 1 | 0.0062875 | 0.02 | 0.0262875
4364 | 825 | 0.0062875 | 0.02 | 0.0262875 | 1 | 0.0062875 | 0.02 | 0.0262875
4365 | 850 | 0.0062875 | 0.02 | 0.0262875 | 1 | 0.0062875 | 0.02 | 0.0262875
4366 | 650 | 0.0062875 | 0.02 | 0.03 | 0.549242891 | 0.011297401 | 0.016855873 | 0.046216692
4367 | 675 | 0.0062875 | 0.02 | 0.03 | 0.65853031 | 0.009440478 | 0.017844194 | 0.040114795
4368 | 700 | 0.0062875 | 0.02 | 0.03 | 0.795569574 | 0.007845265 | 0.018801384 | 0.034935802
4369 | 725 | 0.0062875 | 0.02 | 0.03 | 0.960367455 | 0.006537083 | 0.019776097 | 0.030773851
4370 | 750 | 0.0062875 | 0.02 | 0.03 | 1 | 0.0062875 | 0.02 | 0.03
4371 | 775 | 0.0062875 | 0.02 | 0.03 | 1 | 0.0062875 | 0.02 | 0.03
4372 | 800 | 0.0062875 | 0.02 | 0.03 | 1 | 0.0062875 | 0.02 | 0.03
4373 | 825 | 0.0062875 | 0.02 | 0.03 | 1 | 0.0062875 | 0.02 | 0.03
4374 | 850 | 0.0062875 | 0.02 | 0.03 | 1 | 0.0062875 | 0.02 | 0.03
4375 | 650 | 0.007525 | 0.0002 | 0.0003 | 0.534033133 | 0.013897935 | 0.000116138 | 0.000498523
4376 | 675 | 0.007525 | 0.0002 | 0.0003 | 0.635230092 | 0.011711964 | 0.000136868 | 0.000428372
4377 | 700 | 0.007525 | 0.0002 | 0.0003 | 0.774544073 | 0.009646061 | 0.000162029 | 0.000364279
4378 | 725 | 0.007525 | 0.0002 | 0.0003 | 0.971019338 | 0.007742557 | 0.000195108 | 0.000306547
4379 | 750 | 0.007525 | 0.0002 | 0.0003 | 1 | 0.007525 | 0.0002 | 0.0003
4380 | 775 | 0.007525 | 0.0002 | 0.0003 | 1 | 0.007525 | 0.0002 | 0.0003
4381 | 800 | 0.007525 | 0.0002 | 0.0003 | 1 | 0.007525 | 0.0002 | 0.0003
4382 | 825 | 0.007525 | 0.0002 | 0.0003 | 1 | 0.007525 | 0.0002 | 0.0003
4383 | 850 | 0.007525 | 0.0002 | 0.0003 | 1 | 0.007525 | 0.0002 | 0.0003
4384 | 650 | 0.007525 | 0.0002 | 0.0040125 | 0.551855551 | 0.013470478 | 0.000123289 | 0.006485459
4385 | 675 | 0.007525 | 0.0002 | 0.0040125 | 0.65967925 | 0.011294706 | 0.000144252 | 0.005558468
4386 | 700 | 0.007525 | 0.0002 | 0.0040125 | 0.808598884 | 0.009253194 | 0.000169568 | 0.004714376
4387 | 725 | 0.007525 | 0.0002 | 0.0040125 | 1 | 0.007525 | 0.0002 | 0.0040125
4388 | 750 | 0.007525 | 0.0002 | 0.0040125 | 1 | 0.007525 | 0.0002 | 0.0040125
4389 | 775 | 0.007525 | 0.0002 | 0.0040125 | 1 | 0.007525 | 0.0002 | 0.0040125
4390 | 800 | 0.007525 | 0.0002 | 0.0040125 | 1 | 0.007525 | 0.0002 | 0.0040125
4391 | 825 | 0.007525 | 0.0002 | 0.0040125 | 1 | 0.007525 | 0.0002 | 0.0040125
4392 | 850 | 0.007525 | 0.0002 | 0.0040125 | 1 | 0.007525 | 0.0002 | 0.0040125
4393 | 650 | 0.007525 | 0.0002 | 0.007725 | 0.570728089 | 0.013043673 | 0.00013031 | 0.01213912
4394 | 675 | 0.007525 | 0.0002 | 0.007725 | 0.685544844 | 0.010883325 | 0.000151387 | 0.010378106
4395 | 700 | 0.007525 | 0.0002 | 0.007725 | 0.844593012 | 0.008870755 | 0.000176732 | 0.008779828
4396 | 725 | 0.007525 | 0.0002 | 0.007725 | 1 | 0.007525 | 0.0002 | 0.007725
4397 | 750 | 0.007525 | 0.0002 | 0.007725 | 1 | 0.007525 | 0.0002 | 0.007725
4398 | 775 | 0.007525 | 0.0002 | 0.007725 | 1 | 0.007525 | 0.0002 | 0.007725
4399 | 800 | 0.007525 | 0.0002 | 0.007725 | 1 | 0.007525 | 0.0002 | 0.007725
4400 | 825 | 0.007525 | 0.0002 | 0.007725 | 1 | 0.007525 | 0.0002 | 0.007725
4401 | 850 | 0.007525 | 0.0002 | 0.007725 | 1 | 0.007525 | 0.0002 | 0.007725
4402 | 650 | 0.007525 | 0.0002 | 0.0114375 | 0.590689474 | 0.012619094 | 0.00013716 | 0.017466307
4403 | 675 | 0.007525 | 0.0002 | 0.0114375 | 0.712863656 | 0.010479235 | 0.000158228 | 0.014896738
4404 | 700 | 0.007525 | 0.0002 | 0.0114375 | 0.882554904 | 0.008499818 | 0.000183482 | 0.012572054
4405 | 725 | 0.007525 | 0.0002 | 0.0114375 | 1 | 0.007525 | 0.0002 | 0.0114375
4406 | 750 | 0.007525 | 0.0002 | 0.0114375 | 1 | 0.007525 | 0.0002 | 0.0114375
4407 | 775 | 0.007525 | 0.0002 | 0.0114375 | 1 | 0.007525 | 0.0002 | 0.0114375
4408 | 800 | 0.007525 | 0.0002 | 0.0114375 | 1 | 0.007525 | 0.0002 | 0.0114375
4409 | 825 | 0.007525 | 0.0002 | 0.0114375 | 1 | 0.007525 | 0.0002 | 0.0114375
4410 | 850 | 0.007525 | 0.0002 | 0.0114375 | 1 | 0.007525 | 0.0002 | 0.0114375
4411 | 650 | 0.007525 | 0.0002 | 0.01515 | 0.611773021 | 0.012198297 | 0.0001438 | 0.022474937
4412 | 675 | 0.007525 | 0.0002 | 0.01515 | 0.741663123 | 0.010083762 | 0.000164737 | 0.01912486
4413 | 700 | 0.007525 | 0.0002 | 0.01515 | 0.922499497 | 0.008141296 | 0.000189786 | 0.016103223
4414 | 725 | 0.007525 | 0.0002 | 0.01515 | 1 | 0.007525 | 0.0002 | 0.01515
4415 | 750 | 0.007525 | 0.0002 | 0.01515 | 1 | 0.007525 | 0.0002 | 0.01515
4416 | 775 | 0.007525 | 0.0002 | 0.01515 | 1 | 0.007525 | 0.0002 | 0.01515
4417 | 800 | 0.007525 | 0.0002 | 0.01515 | 1 | 0.007525 | 0.0002 | 0.01515
4418 | 825 | 0.007525 | 0.0002 | 0.01515 | 1 | 0.007525 | 0.0002 | 0.01515
4419 | 850 | 0.007525 | 0.0002 | 0.01515 | 1 | 0.007525 | 0.0002 | 0.01515
4420 | 650 | 0.007525 | 0.0002 | 0.0188625 | 0.634006202 | 0.011782785 | 0.000150194 | 0.027174198
4421 | 675 | 0.007525 | 0.0002 | 0.0188625 | 0.771962141 | 0.009698093 | 0.000170877 | 0.023073785
4422 | 700 | 0.007525 | 0.0002 | 0.0188625 | 0.964426887 | 0.007795934 | 0.000195616 | 0.019386136
4423 | 725 | 0.007525 | 0.0002 | 0.0188625 | 1 | 0.007525 | 0.0002 | 0.0188625
4424 | 750 | 0.007525 | 0.0002 | 0.0188625 | 1 | 0.007525 | 0.0002 | 0.0188625
4425 | 775 | 0.007525 | 0.0002 | 0.0188625 | 1 | 0.007525 | 0.0002 | 0.0188625
4426 | 800 | 0.007525 | 0.0002 | 0.0188625 | 1 | 0.007525 | 0.0002 | 0.0188625
4427 | 825 | 0.007525 | 0.0002 | 0.0188625 | 1 | 0.007525 | 0.0002 | 0.0188625
4428 | 850 | 0.007525 | 0.0002 | 0.0188625 | 1 | 0.007525 | 0.0002 | 0.0188625
4429 | 650 | 0.007525 | 0.0002 | 0.022575 | 0.657409619 | 0.011373985 | 0.000156308 | 0.031574385
4430 | 675 | 0.007525 | 0.0002 | 0.022575 | 0.803769494 | 0.009323278 | 0.000176621 | 0.02675569
4431 | 700 | 0.007525 | 0.0002 | 0.022575 | 1 | 0.007525 | 0.0002 | 0.022575
4432 | 725 | 0.007525 | 0.0002 | 0.022575 | 1 | 0.007525 | 0.0002 | 0.022575
4433 | 750 | 0.007525 | 0.0002 | 0.022575 | 1 | 0.007525 | 0.0002 | 0.022575
4434 | 775 | 0.007525 | 0.0002 | 0.022575 | 1 | 0.007525 | 0.0002 | 0.022575
4435 | 800 | 0.007525 | 0.0002 | 0.022575 | 1 | 0.007525 | 0.0002 | 0.022575
4436 | 825 | 0.007525 | 0.0002 | 0.022575 | 1 | 0.007525 | 0.0002 | 0.022575
4437 | 850 | 0.007525 | 0.0002 | 0.022575 | 1 | 0.007525 | 0.0002 | 0.022575
4438 | 650 | 0.007525 | 0.0002 | 0.0262875 | 0.6819967 | 0.01097322 | 0.000162112 | 0.035686808
4439 | 675 | 0.007525 | 0.0002 | 0.0262875 | 0.837084135 | 0.008960205 | 0.000181944 | 0.03018337
4440 | 700 | 0.007525 | 0.0002 | 0.0262875 | 1 | 0.007525 | 0.0002 | 0.0262875
4441 | 725 | 0.007525 | 0.0002 | 0.0262875 | 1 | 0.007525 | 0.0002 | 0.0262875
4442 | 750 | 0.007525 | 0.0002 | 0.0262875 | 1 | 0.007525 | 0.0002 | 0.0262875
4443 | 775 | 0.007525 | 0.0002 | 0.0262875 | 1 | 0.007525 | 0.0002 | 0.0262875
4444 | 800 | 0.007525 | 0.0002 | 0.0262875 | 1 | 0.007525 | 0.0002 | 0.0262875
4445 | 825 | 0.007525 | 0.0002 | 0.0262875 | 1 | 0.007525 | 0.0002 | 0.0262875
4446 | 850 | 0.007525 | 0.0002 | 0.0262875 | 1 | 0.007525 | 0.0002 | 0.0262875
4447 | 650 | 0.007525 | 0.0002 | 0.03 | 0.707773459 | 0.010581688 | 0.000167579 | 0.039523657
4448 | 675 | 0.007525 | 0.0002 | 0.03 | 0.871895385 | 0.008609593 | 0.000186831 | 0.033370089
4449 | 700 | 0.007525 | 0.0002 | 0.03 | 1 | 0.007525 | 0.0002 | 0.03
4450 | 725 | 0.007525 | 0.0002 | 0.03 | 1 | 0.007525 | 0.0002 | 0.03
4451 | 750 | 0.007525 | 0.0002 | 0.03 | 1 | 0.007525 | 0.0002 | 0.03
4452 | 775 | 0.007525 | 0.0002 | 0.03 | 1 | 0.007525 | 0.0002 | 0.03
4453 | 800 | 0.007525 | 0.0002 | 0.03 | 1 | 0.007525 | 0.0002 | 0.03
4454 | 825 | 0.007525 | 0.0002 | 0.03 | 1 | 0.007525 | 0.0002 | 0.03
4455 | 850 | 0.007525 | 0.0002 | 0.03 | 1 | 0.007525 | 0.0002 | 0.03
4456 | 650 | 0.007525 | 0.002675 | 0.0003 | 0.521434993 | 0.014215697 | 0.001613697 | 0.000505033
4457 | 675 | 0.007525 | 0.002675 | 0.0003 | 0.617231884 | 0.012036494 | 0.001870375 | 0.000435876
4458 | 700 | 0.007525 | 0.002675 | 0.0003 | 0.746929553 | 0.009987304 | 0.002167649 | 0.000373146
4459 | 725 | 0.007525 | 0.002675 | 0.0003 | 0.924677561 | 0.008116897 | 0.00252843 | 0.000317397
4460 | 750 | 0.007525 | 0.002675 | 0.0003 | 1 | 0.007525 | 0.002675 | 0.0003
4461 | 775 | 0.007525 | 0.002675 | 0.0003 | 1 | 0.007525 | 0.002675 | 0.0003
4462 | 800 | 0.007525 | 0.002675 | 0.0003 | 1 | 0.007525 | 0.002675 | 0.0003
4463 | 825 | 0.007525 | 0.002675 | 0.0003 | 1 | 0.007525 | 0.002675 | 0.0003
4464 | 850 | 0.007525 | 0.002675 | 0.0003 | 1 | 0.007525 | 0.002675 | 0.0003
4465 | 650 | 0.007525 | 0.002675 | 0.0040125 | 0.53930027 | 0.013767515 | 0.001704305 | 0.006567644
4466 | 675 | 0.007525 | 0.002675 | 0.0040125 | 0.641578636 | 0.011598146 | 0.001962439 | 0.005654098
4467 | 700 | 0.007525 | 0.002675 | 0.0040125 | 0.780462142 | 0.009573358 | 0.002259773 | 0.004828395
4468 | 725 | 0.007525 | 0.002675 | 0.0040125 | 0.971318928 | 0.007739947 | 0.002622287 | 0.004097375
4469 | 750 | 0.007525 | 0.002675 | 0.0040125 | 1 | 0.007525 | 0.002675 | 0.0040125
4470 | 775 | 0.007525 | 0.002675 | 0.0040125 | 1 | 0.007525 | 0.002675 | 0.0040125
4471 | 800 | 0.007525 | 0.002675 | 0.0040125 | 1 | 0.007525 | 0.002675 | 0.0040125
4472 | 825 | 0.007525 | 0.002675 | 0.0040125 | 1 | 0.007525 | 0.002675 | 0.0040125
4473 | 850 | 0.007525 | 0.002675 | 0.0040125 | 1 | 0.007525 | 0.002675 | 0.0040125
4474 | 650 | 0.007525 | 0.002675 | 0.007725 | 0.558243373 | 0.013320226 | 0.001792558 | 0.012288051
4475 | 675 | 0.007525 | 0.002675 | 0.007725 | 0.667364495 | 0.011166265 | 0.002050906 | 0.010553316
4476 | 700 | 0.007525 | 0.002675 | 0.007725 | 0.815937629 | 0.009170669 | 0.002347132 | 0.008990759
4477 | 725 | 0.007525 | 0.002675 | 0.007725 | 1 | 0.007525 | 0.002675 | 0.007725
4478 | 750 | 0.007525 | 0.002675 | 0.007725 | 1 | 0.007525 | 0.002675 | 0.007725
4479 | 775 | 0.007525 | 0.002675 | 0.007725 | 1 | 0.007525 | 0.002675 | 0.007725
4480 | 800 | 0.007525 | 0.002675 | 0.007725 | 1 | 0.007525 | 0.002675 | 0.007725
4481 | 825 | 0.007525 | 0.002675 | 0.007725 | 1 | 0.007525 | 0.002675 | 0.007725
4482 | 850 | 0.007525 | 0.002675 | 0.007725 | 1 | 0.007525 | 0.002675 | 0.007725
4483 | 650 | 0.007525 | 0.002675 | 0.0114375 | 0.578303883 | 0.012875553 | 0.001878077 | 0.017673341
4484 | 675 | 0.007525 | 0.002675 | 0.0114375 | 0.694626348 | 0.010742392 | 0.002135403 | 0.015143348
4485 | 700 | 0.007525 | 0.002675 | 0.0114375 | 0.853384819 | 0.008780393 | 0.002429432 | 0.012872032
4486 | 725 | 0.007525 | 0.002675 | 0.0114375 | 1 | 0.007525 | 0.002675 | 0.0114375
4487 | 750 | 0.007525 | 0.002675 | 0.0114375 | 1 | 0.007525 | 0.002675 | 0.0114375
4488 | 775 | 0.007525 | 0.002675 | 0.0114375 | 1 | 0.007525 | 0.002675 | 0.0114375
4489 | 800 | 0.007525 | 0.002675 | 0.0114375 | 1 | 0.007525 | 0.002675 | 0.0114375
4490 | 825 | 0.007525 | 0.002675 | 0.0114375 | 1 | 0.007525 | 0.002675 | 0.0114375
4491 | 850 | 0.007525 | 0.002675 | 0.0114375 | 1 | 0.007525 | 0.002675 | 0.0114375
4492 | 650 | 0.007525 | 0.002675 | 0.01515 | 0.599515571 | 0.012435194 | 0.00196052 | 0.022731825
4493 | 675 | 0.007525 | 0.002675 | 0.01515 | 0.723391349 | 0.010327958 | 0.002215605 | 0.01943515
4494 | 700 | 0.007525 | 0.002675 | 0.01515 | 0.892818976 | 0.008403505 | 0.002506455 | 0.016484798
4495 | 725 | 0.007525 | 0.002675 | 0.01515 | 1 | 0.007525 | 0.002675 | 0.01515
4496 | 750 | 0.007525 | 0.002675 | 0.01515 | 1 | 0.007525 | 0.002675 | 0.01515
4497 | 775 | 0.007525 | 0.002675 | 0.01515 | 1 | 0.007525 | 0.002675 | 0.01515
4498 | 800 | 0.007525 | 0.002675 | 0.01515 | 1 | 0.007525 | 0.002675 | 0.01515
4499 | 825 | 0.007525 | 0.002675 | 0.01515 | 1 | 0.007525 | 0.002675 | 0.01515
4500 | 850 | 0.007525 | 0.002675 | 0.01515 | 1 | 0.007525 | 0.002675 | 0.01515
4501 | 650 | 0.007525 | 0.002675 | 0.0188625 | 0.621905847 | 0.012000781 | 0.002039576 | 0.027473197
4502 | 675 | 0.007525 | 0.002675 | 0.0188625 | 0.753677696 | 0.00992424 | 0.002291249 | 0.023440541
4503 | 700 | 0.007525 | 0.002675 | 0.0188625 | 0.934240555 | 0.008040788 | 0.002578047 | 0.01984231
4504 | 725 | 0.007525 | 0.002675 | 0.0188625 | 1 | 0.007525 | 0.002675 | 0.0188625
4505 | 750 | 0.007525 | 0.002675 | 0.0188625 | 1 | 0.007525 | 0.002675 | 0.0188625
4506 | 775 | 0.007525 | 0.002675 | 0.0188625 | 1 | 0.007525 | 0.002675 | 0.0188625
4507 | 800 | 0.007525 | 0.002675 | 0.0188625 | 1 | 0.007525 | 0.002675 | 0.0188625
4508 | 825 | 0.007525 | 0.002675 | 0.0188625 | 1 | 0.007525 | 0.002675 | 0.0188625
4509 | 850 | 0.007525 | 0.002675 | 0.0188625 | 1 | 0.007525 | 0.002675 | 0.0188625
4510 | 650 | 0.007525 | 0.002675 | 0.022575 | 0.645494755 | 0.011573859 | 0.002114967 | 0.031908336
4511 | 675 | 0.007525 | 0.002675 | 0.022575 | 0.785493055 | 0.009532352 | 0.002362122 | 0.02717226
4512 | 700 | 0.007525 | 0.002675 | 0.022575 | 0.977638513 | 0.007692811 | 0.002644129 | 0.022958228
4513 | 725 | 0.007525 | 0.002675 | 0.022575 | 1 | 0.007525 | 0.002675 | 0.022575
4514 | 750 | 0.007525 | 0.002675 | 0.022575 | 1 | 0.007525 | 0.002675 | 0.022575
4515 | 775 | 0.007525 | 0.002675 | 0.022575 | 1 | 0.007525 | 0.002675 | 0.022575
4516 | 800 | 0.007525 | 0.002675 | 0.022575 | 1 | 0.007525 | 0.002675 | 0.022575
4517 | 825 | 0.007525 | 0.002675 | 0.022575 | 1 | 0.007525 | 0.002675 | 0.022575
4518 | 850 | 0.007525 | 0.002675 | 0.022575 | 1 | 0.007525 | 0.002675 | 0.022575
4519 | 650 | 0.007525 | 0.002675 | 0.0262875 | 0.670294649 | 0.011155848 | 0.002186456 | 0.036049203
4520 | 675 | 0.007525 | 0.002675 | 0.0262875 | 0.81883493 | 0.009153228 | 0.002428069 | 0.030643682
4521 | 700 | 0.007525 | 0.002675 | 0.0262875 | 1 | 0.007525 | 0.002675 | 0.0262875
4522 | 725 | 0.007525 | 0.002675 | 0.0262875 | 1 | 0.007525 | 0.002675 | 0.0262875
4523 | 750 | 0.007525 | 0.002675 | 0.0262875 | 1 | 0.007525 | 0.002675 | 0.0262875
4524 | 775 | 0.007525 | 0.002675 | 0.0262875 | 1 | 0.007525 | 0.002675 | 0.0262875
4525 | 800 | 0.007525 | 0.002675 | 0.0262875 | 1 | 0.007525 | 0.002675 | 0.0262875
4526 | 825 | 0.007525 | 0.002675 | 0.0262875 | 1 | 0.007525 | 0.002675 | 0.0262875
4527 | 850 | 0.007525 | 0.002675 | 0.0262875 | 1 | 0.007525 | 0.002675 | 0.0262875
4528 | 650 | 0.007525 | 0.002675 | 0.03 | 0.696309974 | 0.010748022 | 0.00225384 | 0.03990867
4529 | 675 | 0.007525 | 0.002675 | 0.03 | 0.853690904 | 0.008787611 | 0.002488992 | 0.033868657
4530 | 700 | 0.007525 | 0.002675 | 0.03 | 1 | 0.007525 | 0.002675 | 0.03
4531 | 725 | 0.007525 | 0.002675 | 0.03 | 1 | 0.007525 | 0.002675 | 0.03
4532 | 750 | 0.007525 | 0.002675 | 0.03 | 1 | 0.007525 | 0.002675 | 0.03
4533 | 775 | 0.007525 | 0.002675 | 0.03 | 1 | 0.007525 | 0.002675 | 0.03
4534 | 800 | 0.007525 | 0.002675 | 0.03 | 1 | 0.007525 | 0.002675 | 0.03
4535 | 825 | 0.007525 | 0.002675 | 0.03 | 1 | 0.007525 | 0.002675 | 0.03
4536 | 850 | 0.007525 | 0.002675 | 0.03 | 1 | 0.007525 | 0.002675 | 0.03
4537 | 650 | 0.007525 | 0.00515 | 0.0003 | 0.509917513 | 0.014519849 | 0.003214355 | 0.000511319
4538 | 675 | 0.007525 | 0.00515 | 0.0003 | 0.601228983 | 0.012340727 | 0.003672594 | 0.000442832
4539 | 700 | 0.007525 | 0.00515 | 0.0003 | 0.723257632 | 0.010299367 | 0.004184945 | 0.000381034
4540 | 725 | 0.007525 | 0.00515 | 0.0003 | 0.887040742 | 0.008447848 | 0.004774455 | 0.000326598
4541 | 750 | 0.007525 | 0.00515 | 0.0003 | 1 | 0.007525 | 0.00515 | 0.0003
4542 | 775 | 0.007525 | 0.00515 | 0.0003 | 1 | 0.007525 | 0.00515 | 0.0003
4543 | 800 | 0.007525 | 0.00515 | 0.0003 | 1 | 0.007525 | 0.00515 | 0.0003
4544 | 825 | 0.007525 | 0.00515 | 0.0003 | 1 | 0.007525 | 0.00515 | 0.0003
4545 | 850 | 0.007525 | 0.00515 | 0.0003 | 1 | 0.007525 | 0.00515 | 0.0003
4546 | 650 | 0.007525 | 0.00515 | 0.0040125 | 0.527822221 | 0.01405129 | 0.003378804 | 0.006646536
4547 | 675 | 0.007525 | 0.00515 | 0.0040125 | 0.625463442 | 0.011882445 | 0.003837713 | 0.005742451
4548 | 700 | 0.007525 | 0.00515 | 0.0040125 | 0.756285268 | 0.00986634 | 0.004348021 | 0.004929741
4549 | 725 | 0.007525 | 0.00515 | 0.0040125 | 0.932228304 | 0.008052828 | 0.004937164 | 0.004216933
4550 | 750 | 0.007525 | 0.00515 | 0.0040125 | 1 | 0.007525 | 0.00515 | 0.0040125
4551 | 775 | 0.007525 | 0.00515 | 0.0040125 | 1 | 0.007525 | 0.00515 | 0.0040125
4552 | 800 | 0.007525 | 0.00515 | 0.0040125 | 1 | 0.007525 | 0.00515 | 0.0040125
4553 | 825 | 0.007525 | 0.00515 | 0.0040125 | 1 | 0.007525 | 0.00515 | 0.0040125
4554 | 850 | 0.007525 | 0.00515 | 0.0040125 | 1 | 0.007525 | 0.00515 | 0.0040125
4555 | 650 | 0.007525 | 0.00515 | 0.007725 | 0.546818983 | 0.013584181 | 0.003537949 | 0.012430337
4556 | 675 | 0.007525 | 0.00515 | 0.007725 | 0.651142256 | 0.011431443 | 0.00399572 | 0.010714815
4557 | 700 | 0.007525 | 0.00515 | 0.007725 | 0.791237558 | 0.009445517 | 0.004502449 | 0.009178286
4558 | 725 | 0.007525 | 0.00515 | 0.007725 | 0.979986562 | 0.007673527 | 0.005090649 | 0.007836317
4559 | 750 | 0.007525 | 0.00515 | 0.007725 | 1 | 0.007525 | 0.00515 | 0.007725
4560 | 775 | 0.007525 | 0.00515 | 0.007725 | 1 | 0.007525 | 0.00515 | 0.007725
4561 | 800 | 0.007525 | 0.00515 | 0.007725 | 1 | 0.007525 | 0.00515 | 0.007725
4562 | 825 | 0.007525 | 0.00515 | 0.007725 | 1 | 0.007525 | 0.00515 | 0.007725
4563 | 850 | 0.007525 | 0.00515 | 0.007725 | 1 | 0.007525 | 0.00515 | 0.007725
4564 | 650 | 0.007525 | 0.00515 | 0.0114375 | 0.566948427 | 0.013120332 | 0.003691352 | 0.017870411
4565 | 675 | 0.007525 | 0.00515 | 0.0114375 | 0.678303367 | 0.010989314 | 0.004146219 | 0.015370379
4566 | 700 | 0.007525 | 0.00515 | 0.0114375 | 0.828145277 | 0.009038061 | 0.004647987 | 0.013139046
4567 | 725 | 0.007525 | 0.00515 | 0.0114375 | 1 | 0.007525 | 0.00515 | 0.0114375
4568 | 750 | 0.007525 | 0.00515 | 0.0114375 | 1 | 0.007525 | 0.00515 | 0.0114375
4569 | 775 | 0.007525 | 0.00515 | 0.0114375 | 1 | 0.007525 | 0.00515 | 0.0114375
4570 | 800 | 0.007525 | 0.00515 | 0.0114375 | 1 | 0.007525 | 0.00515 | 0.0114375
4571 | 825 | 0.007525 | 0.00515 | 0.0114375 | 1 | 0.007525 | 0.00515 | 0.0114375
4572 | 850 | 0.007525 | 0.00515 | 0.0114375 | 1 | 0.007525 | 0.00515 | 0.0114375
4573 | 650 | 0.007525 | 0.00515 | 0.01515 | 0.588245305 | 0.012661516 | 0.003838637 | 0.022975727
4574 | 675 | 0.007525 | 0.00515 | 0.01515 | 0.706975063 | 0.010557528 | 0.004288886 | 0.019720745
4575 | 700 | 0.007525 | 0.00515 | 0.01515 | 0.867026111 | 0.008644945 | 0.004784494 | 0.016825161
4576 | 725 | 0.007525 | 0.00515 | 0.01515 | 1 | 0.007525 | 0.00515 | 0.01515
4577 | 750 | 0.007525 | 0.00515 | 0.01515 | 1 | 0.007525 | 0.00515 | 0.01515
4578 | 775 | 0.007525 | 0.00515 | 0.01515 | 1 | 0.007525 | 0.00515 | 0.01515
4579 | 800 | 0.007525 | 0.00515 | 0.01515 | 1 | 0.007525 | 0.00515 | 0.01515
4580 | 825 | 0.007525 | 0.00515 | 0.01515 | 1 | 0.007525 | 0.00515 | 0.01515
4581 | 850 | 0.007525 | 0.00515 | 0.01515 | 1 | 0.007525 | 0.00515 | 0.01515
4582 | 650 | 0.007525 | 0.00515 | 0.0188625 | 0.610737852 | 0.012209435 | 0.003979475 | 0.027756681
4583 | 675 | 0.007525 | 0.00515 | 0.0188625 | 0.737176666 | 0.010137386 | 0.004423486 | 0.023778369
4584 | 700 | 0.007525 | 0.00515 | 0.0188625 | 0.907883377 | 0.008266941 | 0.004911913 | 0.020250405
4585 | 725 | 0.007525 | 0.00515 | 0.0188625 | 1 | 0.007525 | 0.00515 | 0.0188625
4586 | 750 | 0.007525 | 0.00515 | 0.0188625 | 1 | 0.007525 | 0.00515 | 0.0188625
4587 | 775 | 0.007525 | 0.00515 | 0.0188625 | 1 | 0.007525 | 0.00515 | 0.0188625
4588 | 800 | 0.007525 | 0.00515 | 0.0188625 | 1 | 0.007525 | 0.00515 | 0.0188625
4589 | 825 | 0.007525 | 0.00515 | 0.0188625 | 1 | 0.007525 | 0.00515 | 0.0188625
4590 | 850 | 0.007525 | 0.00515 | 0.0188625 | 1 | 0.007525 | 0.00515 | 0.0188625
4591 | 650 | 0.007525 | 0.00515 | 0.022575 | 0.634446791 | 0.011765689 | 0.004113588 | 0.032224871
4592 | 675 | 0.007525 | 0.00515 | 0.022575 | 0.768916951 | 0.009730017 | 0.004549847 | 0.02755661
4593 | 700 | 0.007525 | 0.00515 | 0.022575 | 0.950709109 | 0.007904597 | 0.005030277 | 0.023428907
4594 | 725 | 0.007525 | 0.00515 | 0.022575 | 1 | 0.007525 | 0.00515 | 0.022575
4595 | 750 | 0.007525 | 0.00515 | 0.022575 | 1 | 0.007525 | 0.00515 | 0.022575
4596 | 775 | 0.007525 | 0.00515 | 0.022575 | 1 | 0.007525 | 0.00515 | 0.022575
4597 | 800 | 0.007525 | 0.00515 | 0.022575 | 1 | 0.007525 | 0.00515 | 0.022575
4598 | 825 | 0.007525 | 0.00515 | 0.022575 | 1 | 0.007525 | 0.00515 | 0.022575
4599 | 850 | 0.007525 | 0.00515 | 0.022575 | 1 | 0.007525 | 0.00515 | 0.022575
4600 | 650 | 0.007525 | 0.00515 | 0.0262875 | 0.659384979 | 0.011331743 | 0.004240744 | 0.036392973
4601 | 675 | 0.007525 | 0.00515 | 0.0262875 | 0.802194485 | 0.009336357 | 0.004667874 | 0.031069436
4602 | 700 | 0.007525 | 0.00515 | 0.0262875 | 0.995481479 | 0.007558271 | 0.005139691 | 0.026375088
4603 | 725 | 0.007525 | 0.00515 | 0.0262875 | 1 | 0.007525 | 0.00515 | 0.0262875
4604 | 750 | 0.007525 | 0.00515 | 0.0262875 | 1 | 0.007525 | 0.00515 | 0.0262875
4605 | 775 | 0.007525 | 0.00515 | 0.0262875 | 1 | 0.007525 | 0.00515 | 0.0262875
4606 | 800 | 0.007525 | 0.00515 | 0.0262875 | 1 | 0.007525 | 0.00515 | 0.0262875
4607 | 825 | 0.007525 | 0.00515 | 0.0262875 | 1 | 0.007525 | 0.00515 | 0.0262875
4608 | 850 | 0.007525 | 0.00515 | 0.0262875 | 1 | 0.007525 | 0.00515 | 0.0262875
4609 | 650 | 0.007525 | 0.00515 | 0.03 | 0.685557168 | 0.0109089 | 0.004360763 | 0.040274565
4610 | 675 | 0.007525 | 0.00515 | 0.03 | 0.836997849 | 0.008957141 | 0.004777537 | 0.034331246
4611 | 700 | 0.007525 | 0.00515 | 0.03 | 1 | 0.007525 | 0.00515 | 0.03
4612 | 725 | 0.007525 | 0.00515 | 0.03 | 1 | 0.007525 | 0.00515 | 0.03
4613 | 750 | 0.007525 | 0.00515 | 0.03 | 1 | 0.007525 | 0.00515 | 0.03
4614 | 775 | 0.007525 | 0.00515 | 0.03 | 1 | 0.007525 | 0.00515 | 0.03
4615 | 800 | 0.007525 | 0.00515 | 0.03 | 1 | 0.007525 | 0.00515 | 0.03
4616 | 825 | 0.007525 | 0.00515 | 0.03 | 1 | 0.007525 | 0.00515 | 0.03
4617 | 850 | 0.007525 | 0.00515 | 0.03 | 1 | 0.007525 | 0.00515 | 0.03
4618 | 650 | 0.007525 | 0.007625 | 0.0003 | 0.49937568 | 0.014810409 | 0.004904933 | 0.000517369
4619 | 675 | 0.007525 | 0.007625 | 0.0003 | 0.586848002 | 0.012627745 | 0.005535013 | 0.000449335
4620 | 700 | 0.007525 | 0.007625 | 0.0003 | 0.702445851 | 0.010590146 | 0.006220355 | 0.000388216
4621 | 725 | 0.007525 | 0.007625 | 0.0003 | 0.85490122 | 0.008752105 | 0.006978747 | 0.000334766
4622 | 750 | 0.007525 | 0.007625 | 0.0003 | 1 | 0.007525 | 0.007625 | 0.0003
4623 | 775 | 0.007525 | 0.007625 | 0.0003 | 1 | 0.007525 | 0.007625 | 0.0003
4624 | 800 | 0.007525 | 0.007625 | 0.0003 | 1 | 0.007525 | 0.007625 | 0.0003
4625 | 825 | 0.007525 | 0.007625 | 0.0003 | 1 | 0.007525 | 0.007625 | 0.0003
4626 | 850 | 0.007525 | 0.007625 | 0.0003 | 1 | 0.007525 | 0.007625 | 0.0003
4627 | 650 | 0.007525 | 0.007625 | 0.0040125 | 0.517297648 | 0.014322409 | 0.005133578 | 0.00672217
4628 | 675 | 0.007525 | 0.007625 | 0.0040125 | 0.61093798 | 0.012151024 | 0.005762653 | 0.0058249
4629 | 700 | 0.007525 | 0.007625 | 0.0040125 | 0.734946695 | 0.010140029 | 0.006443273 | 0.005022066
4630 | 725 | 0.007525 | 0.007625 | 0.0040125 | 0.898710541 | 0.008341421 | 0.007198437 | 0.004323344
4631 | 750 | 0.007525 | 0.007625 | 0.0040125 | 1 | 0.007525 | 0.007625 | 0.0040125
4632 | 775 | 0.007525 | 0.007625 | 0.0040125 | 1 | 0.007525 | 0.007625 | 0.0040125
4633 | 800 | 0.007525 | 0.007625 | 0.0040125 | 1 | 0.007525 | 0.007625 | 0.0040125
4634 | 825 | 0.007525 | 0.007625 | 0.0040125 | 1 | 0.007525 | 0.007625 | 0.0040125
4635 | 850 | 0.007525 | 0.007625 | 0.0040125 | 1 | 0.007525 | 0.007625 | 0.0040125
4636 | 650 | 0.007525 | 0.007625 | 0.007725 | 0.536316193 | 0.0138366 | 0.005353744 | 0.01256635
4637 | 675 | 0.007525 | 0.007625 | 0.007725 | 0.636466166 | 0.011682483 | 0.005979838 | 0.010865407
4638 | 700 | 0.007525 | 0.007625 | 0.007725 | 0.769341469 | 0.009703048 | 0.006654243 | 0.009349371
4639 | 725 | 0.007525 | 0.007625 | 0.007725 | 0.945005535 | 0.007947294 | 0.007405981 | 0.008036137
4640 | 750 | 0.007525 | 0.007625 | 0.007725 | 1 | 0.007525 | 0.007625 | 0.007725
4641 | 775 | 0.007525 | 0.007625 | 0.007725 | 1 | 0.007525 | 0.007625 | 0.007725
4642 | 800 | 0.007525 | 0.007625 | 0.007725 | 1 | 0.007525 | 0.007625 | 0.007725
4643 | 825 | 0.007525 | 0.007625 | 0.007725 | 1 | 0.007525 | 0.007625 | 0.007725
4644 | 850 | 0.007525 | 0.007625 | 0.007725 | 1 | 0.007525 | 0.007625 | 0.007725
4645 | 650 | 0.007525 | 0.007625 | 0.0114375 | 0.556473319 | 0.013354823 | 0.005565142 | 0.018058439
4646 | 675 | 0.007525 | 0.007625 | 0.0114375 | 0.663472312 | 0.01122371 | 0.006186349 | 0.015582111
4647 | 700 | 0.007525 | 0.007625 | 0.0114375 | 0.805663964 | 0.009280329 | 0.006853246 | 0.013383194
4648 | 725 | 0.007525 | 0.007625 | 0.0114375 | 0.993809471 | 0.007570274 | 0.007601678 | 0.011487157
4649 | 750 | 0.007525 | 0.007625 | 0.0114375 | 1 | 0.007525 | 0.007625 | 0.0114375
4650 | 775 | 0.007525 | 0.007625 | 0.0114375 | 1 | 0.007525 | 0.007625 | 0.0114375
4651 | 800 | 0.007525 | 0.007625 | 0.0114375 | 1 | 0.007525 | 0.007625 | 0.0114375
4652 | 825 | 0.007525 | 0.007625 | 0.0114375 | 1 | 0.007525 | 0.007625 | 0.0114375
4653 | 850 | 0.007525 | 0.007625 | 0.0114375 | 1 | 0.007525 | 0.007625 | 0.0114375
4654 | 650 | 0.007525 | 0.007625 | 0.01515 | 0.577805227 | 0.012878877 | 0.005767554 | 0.023208247
4655 | 675 | 0.007525 | 0.007625 | 0.01515 | 0.691986768 | 0.010776167 | 0.006382036 | 0.019987376
4656 | 700 | 0.007525 | 0.007625 | 0.01515 | 0.84393549 | 0.008872806 | 0.007040354 | 0.017137289
4657 | 725 | 0.007525 | 0.007625 | 0.01515 | 1 | 0.007525 | 0.007625 | 0.01515
4658 | 750 | 0.007525 | 0.007625 | 0.01515 | 1 | 0.007525 | 0.007625 | 0.01515
4659 | 775 | 0.007525 | 0.007625 | 0.01515 | 1 | 0.007525 | 0.007625 | 0.01515
4660 | 800 | 0.007525 | 0.007625 | 0.01515 | 1 | 0.007525 | 0.007625 | 0.01515
4661 | 825 | 0.007525 | 0.007625 | 0.01515 | 1 | 0.007525 | 0.007625 | 0.01515
4662 | 850 | 0.007525 | 0.007625 | 0.01515 | 1 | 0.007525 | 0.007625 | 0.01515
4663 | 650 | 0.007525 | 0.007625 | 0.0188625 | 0.600341604 | 0.012410486 | 0.005960796 | 0.028026998
4664 | 675 | 0.007525 | 0.007625 | 0.0188625 | 0.722031086 | 0.010341143 | 0.006566833 | 0.024094356
4665 | 700 | 0.007525 | 0.007625 | 0.0188625 | 0.884163567 | 0.008481216 | 0.007215712 | 0.020625961
4666 | 725 | 0.007525 | 0.007625 | 0.0188625 | 1 | 0.007525 | 0.007625 | 0.0188625
4667 | 750 | 0.007525 | 0.007625 | 0.0188625 | 1 | 0.007525 | 0.007625 | 0.0188625
4668 | 775 | 0.007525 | 0.007625 | 0.0188625 | 1 | 0.007525 | 0.007625 | 0.0188625
4669 | 800 | 0.007525 | 0.007625 | 0.0188625 | 1 | 0.007525 | 0.007625 | 0.0188625
4670 | 825 | 0.007525 | 0.007625 | 0.0188625 | 1 | 0.007525 | 0.007625 | 0.0188625
4671 | 850 | 0.007525 | 0.007625 | 0.0188625 | 1 | 0.007525 | 0.007625 | 0.0188625
4672 | 650 | 0.007525 | 0.007625 | 0.022575 | 0.624104645 | 0.011951266 | 0.006144728 | 0.032527086
4673 | 675 | 0.007525 | 0.007625 | 0.022575 | 0.753616421 | 0.009919749 | 0.006740731 | 0.027917053
4674 | 700 | 0.007525 | 0.007625 | 0.022575 | 0.926344735 | 0.008106071 | 0.007379553 | 0.023863794
4675 | 725 | 0.007525 | 0.007625 | 0.022575 | 1 | 0.007525 | 0.007625 | 0.022575
4676 | 750 | 0.007525 | 0.007625 | 0.022575 | 1 | 0.007525 | 0.007625 | 0.022575
4677 | 775 | 0.007525 | 0.007625 | 0.022575 | 1 | 0.007525 | 0.007625 | 0.022575
4678 | 800 | 0.007525 | 0.007625 | 0.022575 | 1 | 0.007525 | 0.007625 | 0.022575
4679 | 825 | 0.007525 | 0.007625 | 0.022575 | 1 | 0.007525 | 0.007625 | 0.022575
4680 | 850 | 0.007525 | 0.007625 | 0.022575 | 1 | 0.007525 | 0.007625 | 0.022575
4681 | 650 | 0.007525 | 0.007625 | 0.0262875 | 0.649108663 | 0.011502691 | 0.006319246 | 0.036721936
4682 | 675 | 0.007525 | 0.007625 | 0.0262875 | 0.786743828 | 0.009512901 | 0.006903784 | 0.031470009
4683 | 700 | 0.007525 | 0.007625 | 0.0262875 | 0.970462024 | 0.007747691 | 0.007532162 | 0.026865602
4684 | 725 | 0.007525 | 0.007625 | 0.0262875 | 1 | 0.007525 | 0.007625 | 0.0262875
4685 | 750 | 0.007525 | 0.007625 | 0.0262875 | 1 | 0.007525 | 0.007625 | 0.0262875
4686 | 775 | 0.007525 | 0.007625 | 0.0262875 | 1 | 0.007525 | 0.007625 | 0.0262875
4687 | 800 | 0.007525 | 0.007625 | 0.0262875 | 1 | 0.007525 | 0.007625 | 0.0262875
4688 | 825 | 0.007525 | 0.007625 | 0.0262875 | 1 | 0.007525 | 0.007625 | 0.0262875
4689 | 850 | 0.007525 | 0.007625 | 0.0262875 | 1 | 0.007525 | 0.007625 | 0.0262875
4690 | 650 | 0.007525 | 0.007625 | 0.03 | 0.67535983 | 0.011066066 | 0.00648429 | 0.04062582
4691 | 675 | 0.007525 | 0.007625 | 0.03 | 0.821404416 | 0.009121311 | 0.007056109 | 0.034768138
4692 | 700 | 0.007525 | 0.007625 | 0.03 | 1 | 0.007525 | 0.007625 | 0.03
4693 | 725 | 0.007525 | 0.007625 | 0.03 | 1 | 0.007525 | 0.007625 | 0.03
4694 | 750 | 0.007525 | 0.007625 | 0.03 | 1 | 0.007525 | 0.007625 | 0.03
4695 | 775 | 0.007525 | 0.007625 | 0.03 | 1 | 0.007525 | 0.007625 | 0.03
4696 | 800 | 0.007525 | 0.007625 | 0.03 | 1 | 0.007525 | 0.007625 | 0.03
4697 | 825 | 0.007525 | 0.007625 | 0.03 | 1 | 0.007525 | 0.007625 | 0.03
4698 | 850 | 0.007525 | 0.007625 | 0.03 | 1 | 0.007525 | 0.007625 | 0.03
4699 | 650 | 0.007525 | 0.0101 | 0.0003 | 0.489691266 | 0.015088255 | 0.006672303 | 0.000523185
4700 | 675 | 0.007525 | 0.0101 | 0.0003 | 0.57378475 | 0.012900502 | 0.007448547 | 0.000455461
4701 | 700 | 0.007525 | 0.0101 | 0.0003 | 0.683776562 | 0.010865285 | 0.008274259 | 0.00039487
4702 | 725 | 0.007525 | 0.0101 | 0.0003 | 0.826535824 | 0.009039139 | 0.009160617 | 0.000342234
4703 | 750 | 0.007525 | 0.0101 | 0.0003 | 1 | 0.007525 | 0.0101 | 0.0003
4704 | 775 | 0.007525 | 0.0101 | 0.0003 | 1 | 0.007525 | 0.0101 | 0.0003
4705 | 800 | 0.007525 | 0.0101 | 0.0003 | 1 | 0.007525 | 0.0101 | 0.0003
4706 | 825 | 0.007525 | 0.0101 | 0.0003 | 1 | 0.007525 | 0.0101 | 0.0003
4707 | 850 | 0.007525 | 0.0101 | 0.0003 | 1 | 0.007525 | 0.0101 | 0.0003
4708 | 650 | 0.007525 | 0.0101 | 0.0040125 | 0.507597392 | 0.014582132 | 0.006955884 | 0.006794719
4709 | 675 | 0.007525 | 0.0101 | 0.0040125 | 0.597686869 | 0.012407009 | 0.007729247 | 0.00590254
4710 | 700 | 0.007525 | 0.0101 | 0.0040125 | 0.715710909 | 0.0104 | 0.008547674 | 0.005107758
4711 | 725 | 0.007525 | 0.0101 | 0.0040125 | 0.868984787 | 0.008614885 | 0.009428094 | 0.004420967
4712 | 750 | 0.007525 | 0.0101 | 0.0040125 | 1 | 0.007525 | 0.0101 | 0.0040125
4713 | 775 | 0.007525 | 0.0101 | 0.0040125 | 1 | 0.007525 | 0.0101 | 0.0040125
4714 | 800 | 0.007525 | 0.0101 | 0.0040125 | 1 | 0.007525 | 0.0101 | 0.0040125
4715 | 825 | 0.007525 | 0.0101 | 0.0040125 | 1 | 0.007525 | 0.0101 | 0.0040125
4716 | 850 | 0.007525 | 0.0101 | 0.0040125 | 1 | 0.007525 | 0.0101 | 0.0040125
4717 | 650 | 0.007525 | 0.0101 | 0.007725 | 0.526597746 | 0.014079018 | 0.007227937 | 0.012696647
4718 | 675 | 0.007525 | 0.0101 | 0.007725 | 0.623013323 | 0.011922587 | 0.007996539 | 0.011007292
4719 | 700 | 0.007525 | 0.0101 | 0.007725 | 0.749500401 | 0.009948697 | 0.008806465 | 0.009508547
4720 | 725 | 0.007525 | 0.0101 | 0.007725 | 0.913828213 | 0.008207886 | 0.009681263 | 0.008220173
4721 | 750 | 0.007525 | 0.0101 | 0.007725 | 1 | 0.007525 | 0.0101 | 0.007725
4722 | 775 | 0.007525 | 0.0101 | 0.007725 | 1 | 0.007525 | 0.0101 | 0.007725
4723 | 800 | 0.007525 | 0.0101 | 0.007725 | 1 | 0.007525 | 0.0101 | 0.007725
4724 | 825 | 0.007525 | 0.0101 | 0.007725 | 1 | 0.007525 | 0.0101 | 0.007725
4725 | 850 | 0.007525 | 0.0101 | 0.007725 | 1 | 0.007525 | 0.0101 | 0.007725
4726 | 650 | 0.007525 | 0.0101 | 0.0114375 | 0.546735908 | 0.013580743 | 0.007488466 | 0.018238512
4727 | 675 | 0.007525 | 0.0101 | 0.0114375 | 0.649806044 | 0.011448785 | 0.008250493 | 0.015781881
4728 | 700 | 0.007525 | 0.0101 | 0.0114375 | 0.785182245 | 0.009512444 | 0.009050917 | 0.013611043
4729 | 725 | 0.007525 | 0.0101 | 0.0114375 | 0.961094932 | 0.007818626 | 0.009920746 | 0.011754405
4730 | 750 | 0.007525 | 0.0101 | 0.0114375 | 1 | 0.007525 | 0.0101 | 0.0114375
4731 | 775 | 0.007525 | 0.0101 | 0.0114375 | 1 | 0.007525 | 0.0101 | 0.0114375
4732 | 800 | 0.007525 | 0.0101 | 0.0114375 | 1 | 0.007525 | 0.0101 | 0.0114375
4733 | 825 | 0.007525 | 0.0101 | 0.0114375 | 1 | 0.007525 | 0.0101 | 0.0114375
4734 | 850 | 0.007525 | 0.0101 | 0.0114375 | 1 | 0.007525 | 0.0101 | 0.0114375
4735 | 650 | 0.007525 | 0.0101 | 0.01515 | 0.568049772 | 0.013089097 | 0.00773752 | 0.023431087
4736 | 675 | 0.007525 | 0.0101 | 0.01515 | 0.678097896 | 0.010987028 | 0.008491224 | 0.020239489
4737 | 700 | 0.007525 | 0.0101 | 0.01515 | 0.822781822 | 0.009092118 | 0.009281374 | 0.017429624
4738 | 725 | 0.007525 | 0.0101 | 0.01515 | 1 | 0.007525 | 0.0101 | 0.01515
4739 | 750 | 0.007525 | 0.0101 | 0.01515 | 1 | 0.007525 | 0.0101 | 0.01515
4740 | 775 | 0.007525 | 0.0101 | 0.01515 | 1 | 0.007525 | 0.0101 | 0.01515
4741 | 800 | 0.007525 | 0.0101 | 0.01515 | 1 | 0.007525 | 0.0101 | 0.01515
4742 | 825 | 0.007525 | 0.0101 | 0.01515 | 1 | 0.007525 | 0.0101 | 0.01515
4743 | 850 | 0.007525 | 0.0101 | 0.01515 | 1 | 0.007525 | 0.0101 | 0.01515
4744 | 650 | 0.007525 | 0.0101 | 0.0188625 | 0.590570795 | 0.012605797 | 0.007975148 | 0.028286501
4745 | 675 | 0.007525 | 0.0101 | 0.0188625 | 0.707913177 | 0.010538569 | 0.008718905 | 0.024393997
4746 | 700 | 0.007525 | 0.0101 | 0.0188625 | 0.862311385 | 0.008688408 | 0.009498231 | 0.020979127
4747 | 725 | 0.007525 | 0.0101 | 0.0188625 | 1 | 0.007525 | 0.0101 | 0.0188625
4748 | 750 | 0.007525 | 0.0101 | 0.0188625 | 1 | 0.007525 | 0.0101 | 0.0188625
4749 | 775 | 0.007525 | 0.0101 | 0.0188625 | 1 | 0.007525 | 0.0101 | 0.0188625
4750 | 800 | 0.007525 | 0.0101 | 0.0188625 | 1 | 0.007525 | 0.0101 | 0.0188625
4751 | 825 | 0.007525 | 0.0101 | 0.0188625 | 1 | 0.007525 | 0.0101 | 0.0188625
4752 | 850 | 0.007525 | 0.0101 | 0.0188625 | 1 | 0.007525 | 0.0101 | 0.0188625
4753 | 650 | 0.007525 | 0.0101 | 0.022575 | 0.614323056 | 0.012132447 | 0.008201419 | 0.032817982
4754 | 675 | 0.007525 | 0.0101 | 0.022575 | 0.739266052 | 0.010104489 | 0.008933737 | 0.028260048
4755 | 700 | 0.007525 | 0.0101 | 0.022575 | 0.903772573 | 0.008301785 | 0.009701945 | 0.024274562
4756 | 725 | 0.007525 | 0.0101 | 0.022575 | 1 | 0.007525 | 0.0101 | 0.022575
4757 | 750 | 0.007525 | 0.0101 | 0.022575 | 1 | 0.007525 | 0.0101 | 0.022575
4758 | 775 | 0.007525 | 0.0101 | 0.022575 | 1 | 0.007525 | 0.0101 | 0.022575
4759 | 800 | 0.007525 | 0.0101 | 0.022575 | 1 | 0.007525 | 0.0101 | 0.022575
4760 | 825 | 0.007525 | 0.0101 | 0.022575 | 1 | 0.007525 | 0.0101 | 0.022575
4761 | 850 | 0.007525 | 0.0101 | 0.022575 | 1 | 0.007525 | 0.0101 | 0.022575
4762 | 650 | 0.007525 | 0.0101 | 0.0262875 | 0.63932283 | 0.01167051 | 0.008416411 | 0.037039711
4763 | 675 | 0.007525 | 0.0101 | 0.0262875 | 0.772160784 | 0.009685673 | 0.009135967 | 0.031852733
4764 | 700 | 0.007525 | 0.0101 | 0.0262875 | 0.947153963 | 0.007932535 | 0.009893 | 0.027331094
4765 | 725 | 0.007525 | 0.0101 | 0.0262875 | 1 | 0.007525 | 0.0101 | 0.0262875
4766 | 750 | 0.007525 | 0.0101 | 0.0262875 | 1 | 0.007525 | 0.0101 | 0.0262875
4767 | 775 | 0.007525 | 0.0101 | 0.0262875 | 1 | 0.007525 | 0.0101 | 0.0262875
4768 | 800 | 0.007525 | 0.0101 | 0.0262875 | 1 | 0.007525 | 0.0101 | 0.0262875
4769 | 825 | 0.007525 | 0.0101 | 0.0262875 | 1 | 0.007525 | 0.0101 | 0.0262875
4770 | 850 | 0.007525 | 0.0101 | 0.0262875 | 1 | 0.007525 | 0.0101 | 0.0262875
4771 | 650 | 0.007525 | 0.0101 | 0.03 | 0.665578313 | 0.011221278 | 0.008620222 | 0.040966631
4772 | 675 | 0.007525 | 0.0101 | 0.03 | 0.80659183 | 0.009282802 | 0.009325876 | 0.035187435
4773 | 700 | 0.007525 | 0.0101 | 0.03 | 0.992433113 | 0.007580751 | 0.010071918 | 0.030163793
4774 | 725 | 0.007525 | 0.0101 | 0.03 | 1 | 0.007525 | 0.0101 | 0.03
4775 | 750 | 0.007525 | 0.0101 | 0.03 | 1 | 0.007525 | 0.0101 | 0.03
4776 | 775 | 0.007525 | 0.0101 | 0.03 | 1 | 0.007525 | 0.0101 | 0.03
4777 | 800 | 0.007525 | 0.0101 | 0.03 | 1 | 0.007525 | 0.0101 | 0.03
4778 | 825 | 0.007525 | 0.0101 | 0.03 | 1 | 0.007525 | 0.0101 | 0.03
4779 | 850 | 0.007525 | 0.0101 | 0.03 | 1 | 0.007525 | 0.0101 | 0.03
4780 | 650 | 0.007525 | 0.012575 | 0.0003 | 0.4807445 | 0.015354831 | 0.008504143 | 0.00052878
4781 | 675 | 0.007525 | 0.012575 | 0.0003 | 0.561788257 | 0.013161836 | 0.009404386 | 0.000461274
4782 | 700 | 0.007525 | 0.012575 | 0.0003 | 0.666740196 | 0.011129193 | 0.01034436 | 0.000401125
4783 | 725 | 0.007525 | 0.012575 | 0.0003 | 0.800885306 | 0.009315248 | 0.011328532 | 0.000349208
4784 | 750 | 0.007525 | 0.012575 | 0.0003 | 0.964401193 | 0.007790546 | 0.012361909 | 0.000307109
4785 | 775 | 0.007525 | 0.012575 | 0.0003 | 1 | 0.007525 | 0.012575 | 0.0003
4786 | 800 | 0.007525 | 0.012575 | 0.0003 | 1 | 0.007525 | 0.012575 | 0.0003
4787 | 825 | 0.007525 | 0.012575 | 0.0003 | 1 | 0.007525 | 0.012575 | 0.0003
4788 | 850 | 0.007525 | 0.012575 | 0.0003 | 1 | 0.007525 | 0.012575 | 0.0003
4789 | 650 | 0.007525 | 0.012575 | 0.0040125 | 0.498596054 | 0.014832124 | 0.008834043 | 0.006864457
4790 | 675 | 0.007525 | 0.012575 | 0.0040125 | 0.585454152 | 0.012653296 | 0.009729728 | 0.005976286
4791 | 700 | 0.007525 | 0.012575 | 0.0040125 | 0.698060184 | 0.010650563 | 0.010660287 | 0.005188509
4792 | 725 | 0.007525 | 0.012575 | 0.0040125 | 0.841964055 | 0.008879285 | 0.011636268 | 0.00451249
4793 | 750 | 0.007525 | 0.012575 | 0.0040125 | 1 | 0.007525 | 0.012575 | 0.0040125
4794 | 775 | 0.007525 | 0.012575 | 0.0040125 | 1 | 0.007525 | 0.012575 | 0.0040125
4795 | 800 | 0.007525 | 0.012575 | 0.0040125 | 1 | 0.007525 | 0.012575 | 0.0040125
4796 | 825 | 0.007525 | 0.012575 | 0.0040125 | 1 | 0.007525 | 0.012575 | 0.0040125
4797 | 850 | 0.007525 | 0.012575 | 0.0040125 | 1 | 0.007525 | 0.012575 | 0.0040125
4798 | 650 | 0.007525 | 0.012575 | 0.007725 | 0.517534538 | 0.014313242 | 0.009149727 | 0.012821917
4799 | 675 | 0.007525 | 0.012575 | 0.007725 | 0.610524891 | 0.012154652 | 0.010039215 | 0.01114229
4800 | 700 | 0.007525 | 0.012575 | 0.007725 | 0.731190496 | 0.010186646 | 0.010959535 | 0.009659021
4801 | 725 | 0.007525 | 0.012575 | 0.007725 | 0.88534086 | 0.008461129 | 0.011928188 | 0.008393445
4802 | 750 | 0.007525 | 0.012575 | 0.007725 | 1 | 0.007525 | 0.012575 | 0.007725
4803 | 775 | 0.007525 | 0.012575 | 0.007725 | 1 | 0.007525 | 0.012575 | 0.007725
4804 | 800 | 0.007525 | 0.012575 | 0.007725 | 1 | 0.007525 | 0.012575 | 0.007725
4805 | 825 | 0.007525 | 0.012575 | 0.007725 | 1 | 0.007525 | 0.012575 | 0.007725
4806 | 850 | 0.007525 | 0.012575 | 0.007725 | 1 | 0.007525 | 0.012575 | 0.007725
4807 | 650 | 0.007525 | 0.012575 | 0.0114375 | 0.537605096 | 0.013799977 | 0.009451564 | 0.01841183
4808 | 675 | 0.007525 | 0.012575 | 0.0114375 | 0.637044602 | 0.011667392 | 0.010333259 | 0.015972416
4809 | 700 | 0.007525 | 0.012575 | 0.0114375 | 0.766171624 | 0.009738434 | 0.011242715 | 0.013827225
4810 | 725 | 0.007525 | 0.012575 | 0.0114375 | 0.931049371 | 0.008061194 | 0.012205238 | 0.012007174
4811 | 750 | 0.007525 | 0.012575 | 0.0114375 | 1 | 0.007525 | 0.012575 | 0.0114375
4812 | 775 | 0.007525 | 0.012575 | 0.0114375 | 1 | 0.007525 | 0.012575 | 0.0114375
4813 | 800 | 0.007525 | 0.012575 | 0.0114375 | 1 | 0.007525 | 0.012575 | 0.0114375
4814 | 825 | 0.007525 | 0.012575 | 0.0114375 | 1 | 0.007525 | 0.012575 | 0.0114375
4815 | 850 | 0.007525 | 0.012575 | 0.0114375 | 1 | 0.007525 | 0.012575 | 0.0114375
4816 | 650 | 0.007525 | 0.012575 | 0.01515 | 0.55884732 | 0.013294091 | 0.009739916 | 0.023646009
4817 | 675 | 0.007525 | 0.012575 | 0.01515 | 0.665048704 | 0.01119289 | 0.01061227 | 0.020480698
4818 | 700 | 0.007525 | 0.012575 | 0.01515 | 0.803032922 | 0.009306745 | 0.011510464 | 0.017708132
4819 | 725 | 0.007525 | 0.012575 | 0.01515 | 0.979109351 | 0.007679715 | 0.012468381 | 0.01536887
4820 | 750 | 0.007525 | 0.012575 | 0.01515 | 1 | 0.007525 | 0.012575 | 0.01515
4821 | 775 | 0.007525 | 0.012575 | 0.01515 | 1 | 0.007525 | 0.012575 | 0.01515
4822 | 800 | 0.007525 | 0.012575 | 0.01515 | 1 | 0.007525 | 0.012575 | 0.01515
4823 | 825 | 0.007525 | 0.012575 | 0.01515 | 1 | 0.007525 | 0.012575 | 0.01515
4824 | 850 | 0.007525 | 0.012575 | 0.01515 | 1 | 0.007525 | 0.012575 | 0.01515
4825 | 650 | 0.007525 | 0.012575 | 0.0188625 | 0.581294498 | 0.012797271 | 0.010015103 | 0.028537529
4826 | 675 | 0.007525 | 0.012575 | 0.0188625 | 0.694564345 | 0.010732355 | 0.010876681 | 0.024681749
4827 | 700 | 0.007525 | 0.012575 | 0.0188625 | 0.841791334 | 0.008892218 | 0.011763427 | 0.021317092
4828 | 725 | 0.007525 | 0.012575 | 0.0188625 | 1 | 0.007525 | 0.012575 | 0.0188625
4829 | 750 | 0.007525 | 0.012575 | 0.0188625 | 1 | 0.007525 | 0.012575 | 0.0188625
4830 | 775 | 0.007525 | 0.012575 | 0.0188625 | 1 | 0.007525 | 0.012575 | 0.0188625
4831 | 800 | 0.007525 | 0.012575 | 0.0188625 | 1 | 0.007525 | 0.012575 | 0.0188625
4832 | 825 | 0.007525 | 0.012575 | 0.0188625 | 1 | 0.007525 | 0.012575 | 0.0188625
4833 | 850 | 0.007525 | 0.012575 | 0.0188625 | 1 | 0.007525 | 0.012575 | 0.0188625
4834 | 650 | 0.007525 | 0.012575 | 0.022575 | 0.604972706 | 0.012311099 | 0.010277422 | 0.033100464
4835 | 675 | 0.007525 | 0.012575 | 0.022575 | 0.725608887 | 0.010286829 | 0.011126916 | 0.028590835
4836 | 700 | 0.007525 | 0.012575 | 0.022575 | 0.882453635 | 0.008495284 | 0.012002285 | 0.024669517
4837 | 725 | 0.007525 | 0.012575 | 0.022575 | 1 | 0.007525 | 0.012575 | 0.022575
4838 | 750 | 0.007525 | 0.012575 | 0.022575 | 1 | 0.007525 | 0.012575 | 0.022575
4839 | 775 | 0.007525 | 0.012575 | 0.022575 | 1 | 0.007525 | 0.012575 | 0.022575
4840 | 800 | 0.007525 | 0.012575 | 0.022575 | 1 | 0.007525 | 0.012575 | 0.022575
4841 | 825 | 0.007525 | 0.012575 | 0.022575 | 1 | 0.007525 | 0.012575 | 0.022575
4842 | 850 | 0.007525 | 0.012575 | 0.022575 | 1 | 0.007525 | 0.012575 | 0.022575
4843 | 650 | 0.007525 | 0.012575 | 0.0262875 | 0.629900381 | 0.011837014 | 0.010527145 | 0.037349737
4844 | 675 | 0.007525 | 0.012575 | 0.0262875 | 0.758190072 | 0.009857161 | 0.011363414 | 0.032223571
4845 | 700 | 0.007525 | 0.012575 | 0.0262875 | 0.925014091 | 0.008116194 | 0.012227718 | 0.027780891
4846 | 725 | 0.007525 | 0.012575 | 0.0262875 | 1 | 0.007525 | 0.012575 | 0.0262875
4847 | 750 | 0.007525 | 0.012575 | 0.0262875 | 1 | 0.007525 | 0.012575 | 0.0262875
4848 | 775 | 0.007525 | 0.012575 | 0.0262875 | 1 | 0.007525 | 0.012575 | 0.0262875
4849 | 800 | 0.007525 | 0.012575 | 0.0262875 | 1 | 0.007525 | 0.012575 | 0.0262875
4850 | 825 | 0.007525 | 0.012575 | 0.0262875 | 1 | 0.007525 | 0.012575 | 0.0262875
4851 | 850 | 0.007525 | 0.012575 | 0.0262875 | 1 | 0.007525 | 0.012575 | 0.0262875
4852 | 650 | 0.007525 | 0.012575 | 0.03 | 0.656088021 | 0.011376284 | 0.010764537 | 0.041300933
4853 | 675 | 0.007525 | 0.012575 | 0.03 | 0.792306063 | 0.009444003 | 0.011586624 | 0.035595765
4854 | 700 | 0.007525 | 0.012575 | 0.03 | 0.969456262 | 0.007755019 | 0.012440422 | 0.030666526
4855 | 725 | 0.007525 | 0.012575 | 0.03 | 1 | 0.007525 | 0.012575 | 0.03
4856 | 750 | 0.007525 | 0.012575 | 0.03 | 1 | 0.007525 | 0.012575 | 0.03
4857 | 775 | 0.007525 | 0.012575 | 0.03 | 1 | 0.007525 | 0.012575 | 0.03
4858 | 800 | 0.007525 | 0.012575 | 0.03 | 1 | 0.007525 | 0.012575 | 0.03
4859 | 825 | 0.007525 | 0.012575 | 0.03 | 1 | 0.007525 | 0.012575 | 0.03
4860 | 850 | 0.007525 | 0.012575 | 0.03 | 1 | 0.007525 | 0.012575 | 0.03
4861 | 650 | 0.007525 | 0.01505 | 0.0003 | 0.47242123 | 0.015611915 | 0.010389251 | 0.000534174
4862 | 675 | 0.007525 | 0.01505 | 0.0003 | 0.550650174 | 0.013414447 | 0.011394352 | 0.000466832
4863 | 700 | 0.007525 | 0.01505 | 0.0003 | 0.650958421 | 0.01138551 | 0.012427202 | 0.000407076
4864 | 725 | 0.007525 | 0.01505 | 0.0003 | 0.777242734 | 0.009585073 | 0.013485811 | 0.000355829
4865 | 750 | 0.007525 | 0.01505 | 0.0003 | 0.927911751 | 0.008082728 | 0.01456796 | 0.000314707
4866 | 775 | 0.007525 | 0.01505 | 0.0003 | 1 | 0.007525 | 0.01505 | 0.0003
4867 | 800 | 0.007525 | 0.01505 | 0.0003 | 1 | 0.007525 | 0.01505 | 0.0003
4868 | 825 | 0.007525 | 0.01505 | 0.0003 | 1 | 0.007525 | 0.01505 | 0.0003
4869 | 850 | 0.007525 | 0.01505 | 0.0003 | 1 | 0.007525 | 0.01505 | 0.0003
4870 | 650 | 0.007525 | 0.01505 | 0.0040125 | 0.490177181 | 0.015074267 | 0.010757642 | 0.006931726
4871 | 675 | 0.007525 | 0.01505 | 0.0040125 | 0.574029885 | 0.012892578 | 0.011756906 | 0.006046926
4872 | 700 | 0.007525 | 0.01505 | 0.0040125 | 0.681612821 | 0.010895254 | 0.012778758 | 0.005265591
4873 | 725 | 0.007525 | 0.01505 | 0.0040125 | 0.816927213 | 0.009139084 | 0.013827432 | 0.004599723
4874 | 750 | 0.007525 | 0.01505 | 0.0040125 | 0.977921349 | 0.007687393 | 0.014909297 | 0.004070145
4875 | 775 | 0.007525 | 0.01505 | 0.0040125 | 1 | 0.007525 | 0.01505 | 0.0040125
4876 | 800 | 0.007525 | 0.01505 | 0.0040125 | 1 | 0.007525 | 0.01505 | 0.0040125
4877 | 825 | 0.007525 | 0.01505 | 0.0040125 | 1 | 0.007525 | 0.01505 | 0.0040125
4878 | 850 | 0.007525 | 0.01505 | 0.0040125 | 1 | 0.007525 | 0.01505 | 0.0040125
4879 | 650 | 0.007525 | 0.01505 | 0.007725 | 0.509009001 | 0.014541206 | 0.011109617 | 0.012942928
4880 | 675 | 0.007525 | 0.01505 | 0.007725 | 0.598790451 | 0.012381328 | 0.01210171 | 0.011271944
4881 | 700 | 0.007525 | 0.01505 | 0.007725 | 0.714027503 | 0.010420308 | 0.01311216 | 0.009803188
4882 | 725 | 0.007525 | 0.01505 | 0.007725 | 0.858808138 | 0.008711314 | 0.014152282 | 0.008559316
4883 | 750 | 0.007525 | 0.01505 | 0.007725 | 1 | 0.007525 | 0.01505 | 0.007725
4884 | 775 | 0.007525 | 0.01505 | 0.007725 | 1 | 0.007525 | 0.01505 | 0.007725
4885 | 800 | 0.007525 | 0.01505 | 0.007725 | 1 | 0.007525 | 0.01505 | 0.007725
4886 | 825 | 0.007525 | 0.01505 | 0.007725 | 1 | 0.007525 | 0.01505 | 0.007725
4887 | 850 | 0.007525 | 0.01505 | 0.007725 | 1 | 0.007525 | 0.01505 | 0.007725
4888 | 650 | 0.007525 | 0.01505 | 0.0114375 | 0.528963195 | 0.014014474 | 0.011445926 | 0.018579647
4889 | 675 | 0.007525 | 0.01505 | 0.0114375 | 0.624977915 | 0.011882118 | 0.012429522 | 0.016156014
4890 | 700 | 0.007525 | 0.01505 | 0.0114375 | 0.748245729 | 0.009961591 | 0.013428344 | 0.014035201
4891 | 725 | 0.007525 | 0.01505 | 0.0114375 | 0.902922791 | 0.00830211 | 0.014461609 | 0.012250265
4892 | 750 | 0.007525 | 0.01505 | 0.0114375 | 1 | 0.007525 | 0.01505 | 0.0114375
4893 | 775 | 0.007525 | 0.01505 | 0.0114375 | 1 | 0.007525 | 0.01505 | 0.0114375
4894 | 800 | 0.007525 | 0.01505 | 0.0114375 | 1 | 0.007525 | 0.01505 | 0.0114375
4895 | 825 | 0.007525 | 0.01505 | 0.0114375 | 1 | 0.007525 | 0.01505 | 0.0114375
4896 | 850 | 0.007525 | 0.01505 | 0.0114375 | 1 | 0.007525 | 0.01505 | 0.0114375
4897 | 650 | 0.007525 | 0.01505 | 0.01515 | 0.550080859 | 0.013495789 | 0.011767252 | 0.023854779
4898 | 675 | 0.007525 | 0.01505 | 0.01515 | 0.652630012 | 0.011396264 | 0.012741044 | 0.02071403
4899 | 700 | 0.007525 | 0.01505 | 0.01515 | 0.784300337 | 0.009519859 | 0.013728218 | 0.017977265
4900 | 725 | 0.007525 | 0.01505 | 0.01515 | 0.949295786 | 0.007911654 | 0.014756644 | 0.015688191
4901 | 750 | 0.007525 | 0.01505 | 0.01515 | 1 | 0.007525 | 0.01505 | 0.01515
4902 | 775 | 0.007525 | 0.01505 | 0.01515 | 1 | 0.007525 | 0.01505 | 0.01515
4903 | 800 | 0.007525 | 0.01505 | 0.01515 | 1 | 0.007525 | 0.01505 | 0.01515
4904 | 825 | 0.007525 | 0.01505 | 0.01515 | 1 | 0.007525 | 0.01505 | 0.01515
4905 | 850 | 0.007525 | 0.01505 | 0.01515 | 1 | 0.007525 | 0.01505 | 0.01515
4906 | 650 | 0.007525 | 0.01505 | 0.0188625 | 0.572396975 | 0.012986802 | 0.012074183 | 0.02878236
4907 | 675 | 0.007525 | 0.01505 | 0.0188625 | 0.681776552 | 0.010924927 | 0.01303696 | 0.024961331
4908 | 700 | 0.007525 | 0.01505 | 0.0188625 | 0.822212529 | 0.009095702 | 0.014012668 | 0.021645231
4909 | 725 | 0.007525 | 0.01505 | 0.0188625 | 0.997938949 | 0.007539972 | 0.015038601 | 0.018888576
4910 | 750 | 0.007525 | 0.01505 | 0.0188625 | 1 | 0.007525 | 0.01505 | 0.0188625
4911 | 775 | 0.007525 | 0.01505 | 0.0188625 | 1 | 0.007525 | 0.01505 | 0.0188625
4912 | 800 | 0.007525 | 0.01505 | 0.0188625 | 1 | 0.007525 | 0.01505 | 0.0188625
4913 | 825 | 0.007525 | 0.01505 | 0.0188625 | 1 | 0.007525 | 0.01505 | 0.0188625
4914 | 850 | 0.007525 | 0.01505 | 0.0188625 | 1 | 0.007525 | 0.01505 | 0.0188625
4915 | 650 | 0.007525 | 0.01505 | 0.022575 | 0.595939532 | 0.012489064 | 0.012367234 | 0.033377305
4916 | 675 | 0.007525 | 0.01505 | 0.022575 | 0.712437976 | 0.010469109 | 0.013317904 | 0.028913787
4917 | 700 | 0.007525 | 0.01505 | 0.022575 | 0.861993864 | 0.008689515 | 0.014282581 | 0.025054892
4918 | 725 | 0.007525 | 0.01505 | 0.022575 | 1 | 0.007525 | 0.01505 | 0.022575
4919 | 750 | 0.007525 | 0.01505 | 0.022575 | 1 | 0.007525 | 0.01505 | 0.022575
4920 | 775 | 0.007525 | 0.01505 | 0.022575 | 1 | 0.007525 | 0.01505 | 0.022575
4921 | 800 | 0.007525 | 0.01505 | 0.022575 | 1 | 0.007525 | 0.01505 | 0.022575
4922 | 825 | 0.007525 | 0.01505 | 0.022575 | 1 | 0.007525 | 0.01505 | 0.022575
4923 | 850 | 0.007525 | 0.01505 | 0.022575 | 1 | 0.007525 | 0.01505 | 0.022575
4924 | 650 | 0.007525 | 0.01505 | 0.0262875 | 0.620729111 | 0.012003985 | 0.012646863 | 0.037655258
4925 | 675 | 0.007525 | 0.01505 | 0.0262875 | 0.744625471 | 0.010029625 | 0.013584493 | 0.032587503
4926 | 700 | 0.007525 | 0.01505 | 0.0262875 | 0.903644046 | 0.008301522 | 0.014538815 | 0.028222026
4927 | 725 | 0.007525 | 0.01505 | 0.0262875 | 1 | 0.007525 | 0.01505 | 0.0262875
4928 | 750 | 0.007525 | 0.01505 | 0.0262875 | 1 | 0.007525 | 0.01505 | 0.0262875
4929 | 775 | 0.007525 | 0.01505 | 0.0262875 | 1 | 0.007525 | 0.01505 | 0.0262875
4930 | 800 | 0.007525 | 0.01505 | 0.0262875 | 1 | 0.007525 | 0.01505 | 0.0262875
4931 | 825 | 0.007525 | 0.01505 | 0.0262875 | 1 | 0.007525 | 0.01505 | 0.0262875
4932 | 850 | 0.007525 | 0.01505 | 0.0262875 | 1 | 0.007525 | 0.01505 | 0.0262875
4933 | 650 | 0.007525 | 0.01505 | 0.03 | 0.646778571 | 0.011532808 | 0.012913487 | 0.041632409
4934 | 675 | 0.007525 | 0.01505 | 0.03 | 0.778340965 | 0.009607098 | 0.013837331 | 0.035998681
4935 | 700 | 0.007525 | 0.01505 | 0.03 | 0.947152501 | 0.007931772 | 0.014782226 | 0.031162162
4936 | 725 | 0.007525 | 0.01505 | 0.03 | 1 | 0.007525 | 0.01505 | 0.03
4937 | 750 | 0.007525 | 0.01505 | 0.03 | 1 | 0.007525 | 0.01505 | 0.03
4938 | 775 | 0.007525 | 0.01505 | 0.03 | 1 | 0.007525 | 0.01505 | 0.03
4939 | 800 | 0.007525 | 0.01505 | 0.03 | 1 | 0.007525 | 0.01505 | 0.03
4940 | 825 | 0.007525 | 0.01505 | 0.03 | 1 | 0.007525 | 0.01505 | 0.03
4941 | 850 | 0.007525 | 0.01505 | 0.03 | 1 | 0.007525 | 0.01505 | 0.03
4942 | 650 | 0.007525 | 0.017525 | 0.0003 | 0.464616587 | 0.015861451 | 0.012317645 | 0.000539392
4943 | 675 | 0.007525 | 0.017525 | 0.0003 | 0.540196939 | 0.013660891 | 0.013411031 | 0.000472184
4944 | 700 | 0.007525 | 0.017525 | 0.0003 | 0.636141986 | 0.011637357 | 0.014518914 | 0.0004128
4945 | 725 | 0.007525 | 0.017525 | 0.0003 | 0.755111005 | 0.009852275 | 0.015633139 | 0.000362195
4946 | 750 | 0.007525 | 0.017525 | 0.0003 | 0.894301466 | 0.008371854 | 0.016749568 | 0.000322012
4947 | 775 | 0.007525 | 0.017525 | 0.0003 | 1 | 0.007525 | 0.017525 | 0.0003
4948 | 800 | 0.007525 | 0.017525 | 0.0003 | 1 | 0.007525 | 0.017525 | 0.0003
4949 | 825 | 0.007525 | 0.017525 | 0.0003 | 1 | 0.007525 | 0.017525 | 0.0003
4950 | 850 | 0.007525 | 0.017525 | 0.0003 | 1 | 0.007525 | 0.017525 | 0.0003
4951 | 650 | 0.007525 | 0.017525 | 0.0040125 | 0.482235563 | 0.015310535 | 0.012717534 | 0.006996907
4952 | 675 | 0.007525 | 0.017525 | 0.0040125 | 0.563240722 | 0.013127362 | 0.013804279 | 0.006115149
4953 | 700 | 0.007525 | 0.017525 | 0.0040125 | 0.666078749 | 0.01113709 | 0.014900122 | 0.005339995
4954 | 725 | 0.007525 | 0.017525 | 0.0040125 | 0.793370143 | 0.009397808 | 0.016003121 | 0.004683944
4955 | 750 | 0.007525 | 0.017525 | 0.0040125 | 0.9419307 | 0.007967591 | 0.017118241 | 0.004167289
4956 | 775 | 0.007525 | 0.017525 | 0.0040125 | 1 | 0.007525 | 0.017525 | 0.0040125
4957 | 800 | 0.007525 | 0.017525 | 0.0040125 | 1 | 0.007525 | 0.017525 | 0.0040125
4958 | 825 | 0.007525 | 0.017525 | 0.0040125 | 1 | 0.007525 | 0.017525 | 0.0040125
4959 | 850 | 0.007525 | 0.017525 | 0.0040125 | 1 | 0.007525 | 0.017525 | 0.0040125
4960 | 650 | 0.007525 | 0.017525 | 0.007725 | 0.500916247 | 0.014764882 | 0.013099343 | 0.013060484
4961 | 675 | 0.007525 | 0.017525 | 0.007725 | 0.587637389 | 0.012605059 | 0.014178424 | 0.011397591
4962 | 700 | 0.007525 | 0.017525 | 0.007725 | 0.697720757 | 0.010652598 | 0.015262228 | 0.00994291
4963 | 725 | 0.007525 | 0.017525 | 0.007725 | 0.833718636 | 0.008961842 | 0.016355829 | 0.008720153
4964 | 750 | 0.007525 | 0.017525 | 0.007725 | 0.992152372 | 0.007581887 | 0.017472446 | 0.007763548
4965 | 775 | 0.007525 | 0.017525 | 0.007725 | 1 | 0.007525 | 0.017525 | 0.007725
4966 | 800 | 0.007525 | 0.017525 | 0.007725 | 1 | 0.007525 | 0.017525 | 0.007725
4967 | 825 | 0.007525 | 0.017525 | 0.007725 | 1 | 0.007525 | 0.017525 | 0.007725
4968 | 850 | 0.007525 | 0.017525 | 0.007725 | 1 | 0.007525 | 0.017525 | 0.007725
4969 | 650 | 0.007525 | 0.017525 | 0.0114375 | 0.520706146 | 0.014226177 | 0.013464188 | 0.018743225
4970 | 675 | 0.007525 | 0.017525 | 0.0114375 | 0.613434421 | 0.012095333 | 0.014534551 | 0.016334646
4971 | 700 | 0.007525 | 0.017525 | 0.0114375 | 0.731113264 | 0.010184726 | 0.015606457 | 0.014237648
4972 | 725 | 0.007525 | 0.017525 | 0.0114375 | 0.876195915 | 0.008544662 | 0.016692781 | 0.012487045
4973 | 750 | 0.007525 | 0.017525 | 0.0114375 | 1 | 0.007525 | 0.017525 | 0.0114375
4974 | 775 | 0.007525 | 0.017525 | 0.0114375 | 1 | 0.007525 | 0.017525 | 0.0114375
4975 | 800 | 0.007525 | 0.017525 | 0.0114375 | 1 | 0.007525 | 0.017525 | 0.0114375
4976 | 825 | 0.007525 | 0.017525 | 0.0114375 | 1 | 0.007525 | 0.017525 | 0.0114375
4977 | 850 | 0.007525 | 0.017525 | 0.0114375 | 1 | 0.007525 | 0.017525 | 0.0114375
4978 | 650 | 0.007525 | 0.017525 | 0.01515 | 0.54164754 | 0.013696094 | 0.013813048 | 0.024059124
4979 | 675 | 0.007525 | 0.017525 | 0.01515 | 0.640671425 | 0.011599445 | 0.014873627 | 0.020942066
4980 | 700 | 0.007525 | 0.017525 | 0.01515 | 0.766291835 | 0.009734177 | 0.01593397 | 0.018240463
4981 | 725 | 0.007525 | 0.017525 | 0.01515 | 0.920829924 | 0.008146407 | 0.017015444 | 0.016000684
4982 | 750 | 0.007525 | 0.017525 | 0.01515 | 1 | 0.007525 | 0.017525 | 0.01515
4983 | 775 | 0.007525 | 0.017525 | 0.01515 | 1 | 0.007525 | 0.017525 | 0.01515
4984 | 800 | 0.007525 | 0.017525 | 0.01515 | 1 | 0.007525 | 0.017525 | 0.01515
4985 | 825 | 0.007525 | 0.017525 | 0.01515 | 1 | 0.007525 | 0.017525 | 0.01515
4986 | 850 | 0.007525 | 0.017525 | 0.01515 | 1 | 0.007525 | 0.017525 | 0.01515
4987 | 650 | 0.007525 | 0.017525 | 0.0188625 | 0.56377682 | 0.013176243 | 0.014146751 | 0.02902318
4988 | 675 | 0.007525 | 0.017525 | 0.0188625 | 0.669380477 | 0.011118509 | 0.015196561 | 0.025235901
4989 | 700 | 0.007525 | 0.017525 | 0.0188625 | 0.803281223 | 0.009301496 | 0.016245858 | 0.021967694
4990 | 725 | 0.007525 | 0.017525 | 0.0188625 | 0.967636974 | 0.007767071 | 0.017325242 | 0.019276884
4991 | 750 | 0.007525 | 0.017525 | 0.0188625 | 1 | 0.007525 | 0.017525 | 0.0188625
4992 | 775 | 0.007525 | 0.017525 | 0.0188625 | 1 | 0.007525 | 0.017525 | 0.0188625
4993 | 800 | 0.007525 | 0.017525 | 0.0188625 | 1 | 0.007525 | 0.017525 | 0.0188625
4994 | 825 | 0.007525 | 0.017525 | 0.0188625 | 1 | 0.007525 | 0.017525 | 0.0188625
4995 | 850 | 0.007525 | 0.017525 | 0.0188625 | 1 | 0.007525 | 0.017525 | 0.0188625
4996 | 650 | 0.007525 | 0.017525 | 0.022575 | 0.587123668 | 0.012668141 | 0.01446601 | 0.033651127
4997 | 675 | 0.007525 | 0.017525 | 0.022575 | 0.699584777 | 0.010653484 | 0.015504171 | 0.029232606
4998 | 700 | 0.007525 | 0.017525 | 0.022575 | 0.842097131 | 0.008887045 | 0.016543194 | 0.025435505
4999 | 725 | 0.007525 | 0.017525 | 0.022575 | 1 | 0.007525 | 0.017525 | 0.022575
5000 | 750 | 0.007525 | 0.017525 | 0.022575 | 1 | 0.007525 | 0.017525 | 0.022575
5001 | 775 | 0.007525 | 0.017525 | 0.022575 | 1 | 0.007525 | 0.017525 | 0.022575
5002 | 800 | 0.007525 | 0.017525 | 0.022575 | 1 | 0.007525 | 0.017525 | 0.022575
5003 | 825 | 0.007525 | 0.017525 | 0.022575 | 1 | 0.007525 | 0.017525 | 0.022575
5004 | 850 | 0.007525 | 0.017525 | 0.022575 | 1 | 0.007525 | 0.017525 | 0.022575
5005 | 650 | 0.007525 | 0.017525 | 0.0262875 | 0.611710647 | 0.012173167 | 0.014771443 | 0.037959303
5006 | 675 | 0.007525 | 0.017525 | 0.0262875 | 0.731298715 | 0.010205157 | 0.01579723 | 0.032948747
5007 | 700 | 0.007525 | 0.017525 | 0.0262875 | 0.882744162 | 0.008491024 | 0.016826994 | 0.028659953
5008 | 725 | 0.007525 | 0.017525 | 0.0262875 | 1 | 0.007525 | 0.017525 | 0.0262875
5009 | 750 | 0.007525 | 0.017525 | 0.0262875 | 1 | 0.007525 | 0.017525 | 0.0262875
5010 | 775 | 0.007525 | 0.017525 | 0.0262875 | 1 | 0.007525 | 0.017525 | 0.0262875
5011 | 800 | 0.007525 | 0.017525 | 0.0262875 | 1 | 0.007525 | 0.017525 | 0.0262875
5012 | 825 | 0.007525 | 0.017525 | 0.0262875 | 1 | 0.007525 | 0.017525 | 0.0262875
5013 | 850 | 0.007525 | 0.017525 | 0.0262875 | 1 | 0.007525 | 0.017525 | 0.0262875
5014 | 650 | 0.007525 | 0.017525 | 0.03 | 0.637552885 | 0.011692539 | 0.015063597 | 0.041964472
5015 | 675 | 0.007525 | 0.017525 | 0.03 | 0.764527819 | 0.009774125 | 0.016076478 | 0.03640089
5016 | 700 | 0.007525 | 0.017525 | 0.03 | 0.925217171 | 0.008113469 | 0.017098253 | 0.031656767
5017 | 725 | 0.007525 | 0.017525 | 0.03 | 1 | 0.007525 | 0.017525 | 0.03
5018 | 750 | 0.007525 | 0.017525 | 0.03 | 1 | 0.007525 | 0.017525 | 0.03
5019 | 775 | 0.007525 | 0.017525 | 0.03 | 1 | 0.007525 | 0.017525 | 0.03
5020 | 800 | 0.007525 | 0.017525 | 0.03 | 1 | 0.007525 | 0.017525 | 0.03
5021 | 825 | 0.007525 | 0.017525 | 0.03 | 1 | 0.007525 | 0.017525 | 0.03
5022 | 850 | 0.007525 | 0.017525 | 0.03 | 1 | 0.007525 | 0.017525 | 0.03
5023 | 650 | 0.007525 | 0.02 | 0.0003 | 0.457236442 | 0.016105442 | 0.014280538 | 0.00054446
5024 | 675 | 0.007525 | 0.02 | 0.0003 | 0.530283705 | 0.013903568 | 0.015447801 | 0.000477377
5025 | 700 | 0.007525 | 0.02 | 0.0003 | 0.622065595 | 0.011887475 | 0.016615582 | 0.000418357
5026 | 725 | 0.007525 | 0.02 | 0.0003 | 0.734128976 | 0.010119884 | 0.017769812 | 0.000368379
5027 | 750 | 0.007525 | 0.02 | 0.0003 | 0.862939441 | 0.00866096 | 0.018910363 | 0.000329117
5028 | 775 | 0.007525 | 0.02 | 0.0003 | 1 | 0.007525 | 0.02 | 0.0003
5029 | 800 | 0.007525 | 0.02 | 0.0003 | 1 | 0.007525 | 0.02 | 0.0003
5030 | 825 | 0.007525 | 0.02 | 0.0003 | 1 | 0.007525 | 0.02 | 0.0003
5031 | 850 | 0.007525 | 0.02 | 0.0003 | 1 | 0.007525 | 0.02 | 0.0003
5032 | 650 | 0.007525 | 0.02 | 0.0040125 | 0.474677816 | 0.015542911 | 0.01470575 | 0.007060398
5033 | 675 | 0.007525 | 0.02 | 0.0040125 | 0.552943004 | 0.013359981 | 0.015866036 | 0.006181562
5034 | 700 | 0.007525 | 0.02 | 0.0040125 | 0.651233357 | 0.011378715 | 0.017021217 | 0.00541251
5035 | 725 | 0.007525 | 0.02 | 0.0040125 | 0.770929076 | 0.009658378 | 0.018163273 | 0.004766086
5036 | 750 | 0.007525 | 0.02 | 0.0040125 | 0.908261992 | 0.008248829 | 0.019302249 | 0.004261996
5037 | 775 | 0.007525 | 0.02 | 0.0040125 | 1 | 0.007525 | 0.02 | 0.0040125
5038 | 800 | 0.007525 | 0.02 | 0.0040125 | 1 | 0.007525 | 0.02 | 0.0040125
5039 | 825 | 0.007525 | 0.02 | 0.0040125 | 1 | 0.007525 | 0.02 | 0.0040125
5040 | 850 | 0.007525 | 0.02 | 0.0040125 | 1 | 0.007525 | 0.02 | 0.0040125
5041 | 650 | 0.007525 | 0.02 | 0.007725 | 0.493163955 | 0.014986216 | 0.015111753 | 0.013175393
5042 | 675 | 0.007525 | 0.02 | 0.007725 | 0.576923417 | 0.012828106 | 0.016264326 | 0.011520395
5043 | 700 | 0.007525 | 0.02 | 0.007725 | 0.682046317 | 0.010886067 | 0.017407255 | 0.010079663
5044 | 725 | 0.007525 | 0.02 | 0.007725 | 0.809705738 | 0.009215542 | 0.018539317 | 0.008877668
5045 | 750 | 0.007525 | 0.02 | 0.007725 | 0.956027921 | 0.007855217 | 0.019679596 | 0.007945422
5046 | 775 | 0.007525 | 0.02 | 0.007725 | 1 | 0.007525 | 0.02 | 0.007725
5047 | 800 | 0.007525 | 0.02 | 0.007725 | 1 | 0.007525 | 0.02 | 0.007725
5048 | 825 | 0.007525 | 0.02 | 0.007725 | 1 | 0.007525 | 0.02 | 0.007725
5049 | 850 | 0.007525 | 0.02 | 0.007725 | 1 | 0.007525 | 0.02 | 0.007725
5050 | 650 | 0.007525 | 0.02 | 0.0114375 | 0.512742916 | 0.01443699 | 0.015499986 | 0.018903798
5051 | 675 | 0.007525 | 0.02 | 0.0114375 | 0.602273249 | 0.012309231 | 0.016644035 | 0.016510016
5052 | 700 | 0.007525 | 0.02 | 0.0114375 | 0.71455077 | 0.010410314 | 0.017775176 | 0.014436681
5053 | 725 | 0.007525 | 0.02 | 0.0114375 | 0.850498892 | 0.008791608 | 0.018899689 | 0.012719929
5054 | 750 | 0.007525 | 0.02 | 0.0114375 | 1 | 0.007525 | 0.02 | 0.0114375
5055 | 775 | 0.007525 | 0.02 | 0.0114375 | 1 | 0.007525 | 0.02 | 0.0114375
5056 | 800 | 0.007525 | 0.02 | 0.0114375 | 1 | 0.007525 | 0.02 | 0.0114375
5057 | 825 | 0.007525 | 0.02 | 0.0114375 | 1 | 0.007525 | 0.02 | 0.0114375
5058 | 850 | 0.007525 | 0.02 | 0.0114375 | 1 | 0.007525 | 0.02 | 0.0114375
5059 | 650 | 0.007525 | 0.02 | 0.01515 | 0.533457742 | 0.013896858 | 0.015871687 | 0.024260701
5060 | 675 | 0.007525 | 0.02 | 0.01515 | 0.629033402 | 0.01180456 | 0.017006363 | 0.021167022
5061 | 700 | 0.007525 | 0.02 | 0.01515 | 0.748784073 | 0.009952106 | 0.018126348 | 0.018500431
5062 | 725 | 0.007525 | 0.02 | 0.01515 | 0.893338092 | 0.008386675 | 0.019246057 | 0.016309392
5063 | 750 | 0.007525 | 0.02 | 0.01515 | 1 | 0.007525 | 0.02 | 0.01515
5064 | 775 | 0.007525 | 0.02 | 0.01515 | 1 | 0.007525 | 0.02 | 0.01515
5065 | 800 | 0.007525 | 0.02 | 0.01515 | 1 | 0.007525 | 0.02 | 0.01515
5066 | 825 | 0.007525 | 0.02 | 0.01515 | 1 | 0.007525 | 0.02 | 0.01515
5067 | 850 | 0.007525 | 0.02 | 0.01515 | 1 | 0.007525 | 0.02 | 0.01515
5068 | 650 | 0.007525 | 0.02 | 0.0188625 | 0.555345863 | 0.013367393 | 0.016227886 | 0.029262046
5069 | 675 | 0.007525 | 0.02 | 0.0188625 | 0.657237691 | 0.011315163 | 0.017352405 | 0.025508161
5070 | 700 | 0.007525 | 0.02 | 0.0188625 | 0.784773624 | 0.00951195 | 0.018462046 | 0.022287736
5071 | 725 | 0.007525 | 0.02 | 0.0188625 | 0.938242374 | 0.008000711 | 0.019580021 | 0.019662238
5072 | 750 | 0.007525 | 0.02 | 0.0188625 | 1 | 0.007525 | 0.02 | 0.0188625
5073 | 775 | 0.007525 | 0.02 | 0.0188625 | 1 | 0.007525 | 0.02 | 0.0188625
5074 | 800 | 0.007525 | 0.02 | 0.0188625 | 1 | 0.007525 | 0.02 | 0.0188625
5075 | 825 | 0.007525 | 0.02 | 0.0188625 | 1 | 0.007525 | 0.02 | 0.0188625
5076 | 850 | 0.007525 | 0.02 | 0.0188625 | 1 | 0.007525 | 0.02 | 0.0188625
5077 | 650 | 0.007525 | 0.02 | 0.022575 | 0.578438336 | 0.012850077 | 0.016569461 | 0.033924369
5078 | 675 | 0.007525 | 0.02 | 0.022575 | 0.686911606 | 0.010841966 | 0.017683139 | 0.029550446
5079 | 700 | 0.007525 | 0.02 | 0.022575 | 0.822538423 | 0.009090177 | 0.018783495 | 0.025815126
5080 | 725 | 0.007525 | 0.02 | 0.022575 | 0.985219475 | 0.007633565 | 0.019903124 | 0.022794256
5081 | 750 | 0.007525 | 0.02 | 0.022575 | 1 | 0.007525 | 0.02 | 0.022575
5082 | 775 | 0.007525 | 0.02 | 0.022575 | 1 | 0.007525 | 0.02 | 0.022575
5083 | 800 | 0.007525 | 0.02 | 0.022575 | 1 | 0.007525 | 0.02 | 0.022575
5084 | 825 | 0.007525 | 0.02 | 0.022575 | 1 | 0.007525 | 0.02 | 0.022575
5085 | 850 | 0.007525 | 0.02 | 0.022575 | 1 | 0.007525 | 0.02 | 0.022575
5086 | 650 | 0.007525 | 0.02 | 0.0262875 | 0.602759444 | 0.012346258 | 0.016897162 | 0.038264671
5087 | 675 | 0.007525 | 0.02 | 0.0262875 | 0.718072333 | 0.010385724 | 0.017999467 | 0.033310887
5088 | 700 | 0.007525 | 0.02 | 0.0262875 | 0.86208719 | 0.008686972 | 0.019091847 | 0.029098934
5089 | 725 | 0.007525 | 0.02 | 0.0262875 | 1 | 0.007525 | 0.02 | 0.0262875
5090 | 750 | 0.007525 | 0.02 | 0.0262875 | 1 | 0.007525 | 0.02 | 0.0262875
5091 | 775 | 0.007525 | 0.02 | 0.0262875 | 1 | 0.007525 | 0.02 | 0.0262875
5092 | 800 | 0.007525 | 0.02 | 0.0262875 | 1 | 0.007525 | 0.02 | 0.0262875
5093 | 825 | 0.007525 | 0.02 | 0.0262875 | 1 | 0.007525 | 0.02 | 0.0262875
5094 | 850 | 0.007525 | 0.02 | 0.0262875 | 1 | 0.007525 | 0.02 | 0.0262875
5095 | 650 | 0.007525 | 0.02 | 0.03 | 0.628326382 | 0.011857128 | 0.017211641 | 0.042300249
5096 | 675 | 0.007525 | 0.02 | 0.03 | 0.750728677 | 0.009947012 | 0.018302238 | 0.036806385
5097 | 700 | 0.007525 | 0.02 | 0.03 | 0.903419526 | 0.008302358 | 0.019388218 | 0.032155087
5098 | 725 | 0.007525 | 0.02 | 0.03 | 1 | 0.007525 | 0.02 | 0.03
5099 | 750 | 0.007525 | 0.02 | 0.03 | 1 | 0.007525 | 0.02 | 0.03
5100 | 775 | 0.007525 | 0.02 | 0.03 | 1 | 0.007525 | 0.02 | 0.03
5101 | 800 | 0.007525 | 0.02 | 0.03 | 1 | 0.007525 | 0.02 | 0.03
5102 | 825 | 0.007525 | 0.02 | 0.03 | 1 | 0.007525 | 0.02 | 0.03
5103 | 850 | 0.007525 | 0.02 | 0.03 | 1 | 0.007525 | 0.02 | 0.03
5104 | 650 | 0.0087625 | 0.0002 | 0.0003 | 0.624368298 | 0.013904188 | 0.00012639 | 0.000441917
5105 | 675 | 0.0087625 | 0.0002 | 0.0003 | 0.742616624 | 0.011718561 | 0.00015089 | 0.000380446
5106 | 700 | 0.0087625 | 0.0002 | 0.0003 | 0.905349244 | 0.009653243 | 0.000182097 | 0.00032399
5107 | 725 | 0.0087625 | 0.0002 | 0.0003 | 1 | 0.0087625 | 0.0002 | 0.0003
5108 | 750 | 0.0087625 | 0.0002 | 0.0003 | 1 | 0.0087625 | 0.0002 | 0.0003
5109 | 775 | 0.0087625 | 0.0002 | 0.0003 | 1 | 0.0087625 | 0.0002 | 0.0003
5110 | 800 | 0.0087625 | 0.0002 | 0.0003 | 1 | 0.0087625 | 0.0002 | 0.0003
5111 | 825 | 0.0087625 | 0.0002 | 0.0003 | 1 | 0.0087625 | 0.0002 | 0.0003
5112 | 850 | 0.0087625 | 0.0002 | 0.0003 | 1 | 0.0087625 | 0.0002 | 0.0003
5113 | 650 | 0.0087625 | 0.0002 | 0.0040125 | 0.642565053 | 0.013525154 | 0.000133091 | 0.005768338
5114 | 675 | 0.0087625 | 0.0002 | 0.0040125 | 0.767692224 | 0.011347631 | 0.000157854 | 0.004953476
5115 | 700 | 0.0087625 | 0.0002 | 0.0040125 | 0.940400197 | 0.00930327 | 0.000189307 | 0.004207595
5116 | 725 | 0.0087625 | 0.0002 | 0.0040125 | 1 | 0.0087625 | 0.0002 | 0.0040125
5117 | 750 | 0.0087625 | 0.0002 | 0.0040125 | 1 | 0.0087625 | 0.0002 | 0.0040125
5118 | 775 | 0.0087625 | 0.0002 | 0.0040125 | 1 | 0.0087625 | 0.0002 | 0.0040125
5119 | 800 | 0.0087625 | 0.0002 | 0.0040125 | 1 | 0.0087625 | 0.0002 | 0.0040125
5120 | 825 | 0.0087625 | 0.0002 | 0.0040125 | 1 | 0.0087625 | 0.0002 | 0.0040125
5121 | 850 | 0.0087625 | 0.0002 | 0.0040125 | 1 | 0.0087625 | 0.0002 | 0.0040125
5122 | 650 | 0.0087625 | 0.0002 | 0.007725 | 0.66173278 | 0.013146391 | 0.000139653 | 0.01083351
5123 | 675 | 0.0087625 | 0.0002 | 0.007725 | 0.794072162 | 0.010981236 | 0.000164562 | 0.009280458
5124 | 700 | 0.0087625 | 0.0002 | 0.007725 | 0.977228551 | 0.008961592 | 0.000196133 | 0.007863544
5125 | 725 | 0.0087625 | 0.0002 | 0.007725 | 1 | 0.0087625 | 0.0002 | 0.007725
5126 | 750 | 0.0087625 | 0.0002 | 0.007725 | 1 | 0.0087625 | 0.0002 | 0.007725
5127 | 775 | 0.0087625 | 0.0002 | 0.007725 | 1 | 0.0087625 | 0.0002 | 0.007725
5128 | 800 | 0.0087625 | 0.0002 | 0.007725 | 1 | 0.0087625 | 0.0002 | 0.007725
5129 | 825 | 0.0087625 | 0.0002 | 0.007725 | 1 | 0.0087625 | 0.0002 | 0.007725
5130 | 850 | 0.0087625 | 0.0002 | 0.007725 | 1 | 0.0087625 | 0.0002 | 0.007725
5131 | 650 | 0.0087625 | 0.0002 | 0.0114375 | 0.681901099 | 0.012769047 | 0.000146043 | 0.015641169
5132 | 675 | 0.0087625 | 0.0002 | 0.0114375 | 0.821783087 | 0.010620425 | 0.000170977 | 0.013367419
5133 | 700 | 0.0087625 | 0.0002 | 0.0114375 | 1 | 0.0087625 | 0.0002 | 0.0114375
5134 | 725 | 0.0087625 | 0.0002 | 0.0114375 | 1 | 0.0087625 | 0.0002 | 0.0114375
5135 | 750 | 0.0087625 | 0.0002 | 0.0114375 | 1 | 0.0087625 | 0.0002 | 0.0114375
5136 | 775 | 0.0087625 | 0.0002 | 0.0114375 | 1 | 0.0087625 | 0.0002 | 0.0114375
5137 | 800 | 0.0087625 | 0.0002 | 0.0114375 | 1 | 0.0087625 | 0.0002 | 0.0114375
5138 | 825 | 0.0087625 | 0.0002 | 0.0114375 | 1 | 0.0087625 | 0.0002 | 0.0114375
5139 | 850 | 0.0087625 | 0.0002 | 0.0114375 | 1 | 0.0087625 | 0.0002 | 0.0114375
5140 | 650 | 0.0087625 | 0.0002 | 0.01515 | 0.703095288 | 0.012394269 | 0.000152231 | 0.020195927
5141 | 675 | 0.0087625 | 0.0002 | 0.01515 | 0.850844598 | 0.010266187 | 0.000177068 | 0.0172212
5142 | 700 | 0.0087625 | 0.0002 | 0.01515 | 1 | 0.0087625 | 0.0002 | 0.01515
5143 | 725 | 0.0087625 | 0.0002 | 0.01515 | 1 | 0.0087625 | 0.0002 | 0.01515
5144 | 750 | 0.0087625 | 0.0002 | 0.01515 | 1 | 0.0087625 | 0.0002 | 0.01515
5145 | 775 | 0.0087625 | 0.0002 | 0.01515 | 1 | 0.0087625 | 0.0002 | 0.01515
5146 | 800 | 0.0087625 | 0.0002 | 0.01515 | 1 | 0.0087625 | 0.0002 | 0.01515
5147 | 825 | 0.0087625 | 0.0002 | 0.01515 | 1 | 0.0087625 | 0.0002 | 0.01515
5148 | 850 | 0.0087625 | 0.0002 | 0.01515 | 1 | 0.0087625 | 0.0002 | 0.01515
5149 | 650 | 0.0087625 | 0.0002 | 0.0188625 | 0.725336499 | 0.012023165 | 0.000158185 | 0.024503347
5150 | 675 | 0.0087625 | 0.0002 | 0.0188625 | 0.881269787 | 0.009919421 | 0.000182807 | 0.020849323
5151 | 700 | 0.0087625 | 0.0002 | 0.0188625 | 1 | 0.0087625 | 0.0002 | 0.0188625
5152 | 725 | 0.0087625 | 0.0002 | 0.0188625 | 1 | 0.0087625 | 0.0002 | 0.0188625
5153 | 750 | 0.0087625 | 0.0002 | 0.0188625 | 1 | 0.0087625 | 0.0002 | 0.0188625
5154 | 775 | 0.0087625 | 0.0002 | 0.0188625 | 1 | 0.0087625 | 0.0002 | 0.0188625
5155 | 800 | 0.0087625 | 0.0002 | 0.0188625 | 1 | 0.0087625 | 0.0002 | 0.0188625
5156 | 825 | 0.0087625 | 0.0002 | 0.0188625 | 1 | 0.0087625 | 0.0002 | 0.0188625
5157 | 850 | 0.0087625 | 0.0002 | 0.0188625 | 1 | 0.0087625 | 0.0002 | 0.0188625
5158 | 650 | 0.0087625 | 0.0002 | 0.022575 | 0.748640709 | 0.011656803 | 0.00016388 | 0.028569854
5159 | 675 | 0.0087625 | 0.0002 | 0.022575 | 0.913064514 | 0.009580936 | 0.000188171 | 0.024259987
5160 | 700 | 0.0087625 | 0.0002 | 0.022575 | 1 | 0.0087625 | 0.0002 | 0.022575
5161 | 725 | 0.0087625 | 0.0002 | 0.022575 | 1 | 0.0087625 | 0.0002 | 0.022575
5162 | 750 | 0.0087625 | 0.0002 | 0.022575 | 1 | 0.0087625 | 0.0002 | 0.022575
5163 | 775 | 0.0087625 | 0.0002 | 0.022575 | 1 | 0.0087625 | 0.0002 | 0.022575
5164 | 800 | 0.0087625 | 0.0002 | 0.022575 | 1 | 0.0087625 | 0.0002 | 0.022575
5165 | 825 | 0.0087625 | 0.0002 | 0.022575 | 1 | 0.0087625 | 0.0002 | 0.022575
5166 | 850 | 0.0087625 | 0.0002 | 0.022575 | 1 | 0.0087625 | 0.0002 | 0.022575
5167 | 650 | 0.0087625 | 0.0002 | 0.0262875 | 0.773018633 | 0.011296188 | 0.000169289 | 0.032402677
5168 | 675 | 0.0087625 | 0.0002 | 0.0262875 | 0.946227341 | 0.009251435 | 0.000193141 | 0.027461927
5169 | 700 | 0.0087625 | 0.0002 | 0.0262875 | 1 | 0.0087625 | 0.0002 | 0.0262875
5170 | 725 | 0.0087625 | 0.0002 | 0.0262875 | 1 | 0.0087625 | 0.0002 | 0.0262875
5171 | 750 | 0.0087625 | 0.0002 | 0.0262875 | 1 | 0.0087625 | 0.0002 | 0.0262875
5172 | 775 | 0.0087625 | 0.0002 | 0.0262875 | 1 | 0.0087625 | 0.0002 | 0.0262875
5173 | 800 | 0.0087625 | 0.0002 | 0.0262875 | 1 | 0.0087625 | 0.0002 | 0.0262875
5174 | 825 | 0.0087625 | 0.0002 | 0.0262875 | 1 | 0.0087625 | 0.0002 | 0.0262875
5175 | 850 | 0.0087625 | 0.0002 | 0.0262875 | 1 | 0.0087625 | 0.0002 | 0.0262875
5176 | 650 | 0.0087625 | 0.0002 | 0.03 | 0.798475547 | 0.010942247 | 0.000174393 | 0.036009763
5177 | 675 | 0.0087625 | 0.0002 | 0.03 | 0.980749763 | 0.008931514 | 0.000197703 | 0.030464314
5178 | 700 | 0.0087625 | 0.0002 | 0.03 | 1 | 0.0087625 | 0.0002 | 0.03
5179 | 725 | 0.0087625 | 0.0002 | 0.03 | 1 | 0.0087625 | 0.0002 | 0.03
5180 | 750 | 0.0087625 | 0.0002 | 0.03 | 1 | 0.0087625 | 0.0002 | 0.03
5181 | 775 | 0.0087625 | 0.0002 | 0.03 | 1 | 0.0087625 | 0.0002 | 0.03
5182 | 800 | 0.0087625 | 0.0002 | 0.03 | 1 | 0.0087625 | 0.0002 | 0.03
5183 | 825 | 0.0087625 | 0.0002 | 0.03 | 1 | 0.0087625 | 0.0002 | 0.03
5184 | 850 | 0.0087625 | 0.0002 | 0.03 | 1 | 0.0087625 | 0.0002 | 0.03
5185 | 650 | 0.0087625 | 0.002675 | 0.0003 | 0.608684766 | 0.014246105 | 0.001744754 | 0.000449016
5186 | 675 | 0.0087625 | 0.002675 | 0.0003 | 0.720069249 | 0.012070491 | 0.002039678 | 0.000388495
5187 | 700 | 0.0087625 | 0.002675 | 0.0003 | 0.870435685 | 0.01002723 | 0.00239181 | 0.000333408
5188 | 725 | 0.0087625 | 0.002675 | 0.0003 | 1 | 0.0087625 | 0.002675 | 0.0003
5189 | 750 | 0.0087625 | 0.002675 | 0.0003 | 1 | 0.0087625 | 0.002675 | 0.0003
5190 | 775 | 0.0087625 | 0.002675 | 0.0003 | 1 | 0.0087625 | 0.002675 | 0.0003
5191 | 800 | 0.0087625 | 0.002675 | 0.0003 | 1 | 0.0087625 | 0.002675 | 0.0003
5192 | 825 | 0.0087625 | 0.002675 | 0.0003 | 1 | 0.0087625 | 0.002675 | 0.0003
5193 | 850 | 0.0087625 | 0.002675 | 0.0003 | 1 | 0.0087625 | 0.002675 | 0.0003
5194 | 650 | 0.0087625 | 0.002675 | 0.0040125 | 0.626995032 | 0.013846074 | 0.00182868 | 0.005858229
5195 | 675 | 0.0087625 | 0.002675 | 0.0040125 | 0.745126576 | 0.011677935 | 0.002125247 | 0.005056112
5196 | 700 | 0.0087625 | 0.002675 | 0.0040125 | 0.905040248 | 0.009655353 | 0.002478181 | 0.004328588
5197 | 725 | 0.0087625 | 0.002675 | 0.0040125 | 1 | 0.0087625 | 0.002675 | 0.0040125
5198 | 750 | 0.0087625 | 0.002675 | 0.0040125 | 1 | 0.0087625 | 0.002675 | 0.0040125
5199 | 775 | 0.0087625 | 0.002675 | 0.0040125 | 1 | 0.0087625 | 0.002675 | 0.0040125
5200 | 800 | 0.0087625 | 0.002675 | 0.0040125 | 1 | 0.0087625 | 0.002675 | 0.0040125
5201 | 825 | 0.0087625 | 0.002675 | 0.0040125 | 1 | 0.0087625 | 0.002675 | 0.0040125
5202 | 850 | 0.0087625 | 0.002675 | 0.0040125 | 1 | 0.0087625 | 0.002675 | 0.0040125
5203 | 650 | 0.0087625 | 0.002675 | 0.007725 | 0.646305329 | 0.013446592 | 0.001910344 | 0.010996993
5204 | 675 | 0.0087625 | 0.002675 | 0.007725 | 0.771514045 | 0.011290528 | 0.002207393 | 0.009468622
5205 | 700 | 0.0087625 | 0.002675 | 0.007725 | 0.94143226 | 0.009292627 | 0.002560041 | 0.008087176
5206 | 725 | 0.0087625 | 0.002675 | 0.007725 | 1 | 0.0087625 | 0.002675 | 0.007725
5207 | 750 | 0.0087625 | 0.002675 | 0.007725 | 1 | 0.0087625 | 0.002675 | 0.007725
5208 | 775 | 0.0087625 | 0.002675 | 0.007725 | 1 | 0.0087625 | 0.002675 | 0.007725
5209 | 800 | 0.0087625 | 0.002675 | 0.007725 | 1 | 0.0087625 | 0.002675 | 0.007725
5210 | 825 | 0.0087625 | 0.002675 | 0.007725 | 1 | 0.0087625 | 0.002675 | 0.007725
5211 | 850 | 0.0087625 | 0.002675 | 0.007725 | 1 | 0.0087625 | 0.002675 | 0.007725
5212 | 650 | 0.0087625 | 0.002675 | 0.0114375 | 0.666645903 | 0.013048928 | 0.001989456 | 0.015869349
5213 | 675 | 0.0087625 | 0.002675 | 0.0114375 | 0.799258196 | 0.01090942 | 0.002285832 | 0.013632463
5214 | 700 | 0.0087625 | 0.002675 | 0.0114375 | 0.97962968 | 0.008939918 | 0.002637182 | 0.011617443
5215 | 725 | 0.0087625 | 0.002675 | 0.0114375 | 1 | 0.0087625 | 0.002675 | 0.0114375
5216 | 750 | 0.0087625 | 0.002675 | 0.0114375 | 1 | 0.0087625 | 0.002675 | 0.0114375
5217 | 775 | 0.0087625 | 0.002675 | 0.0114375 | 1 | 0.0087625 | 0.002675 | 0.0114375
5218 | 800 | 0.0087625 | 0.002675 | 0.0114375 | 1 | 0.0087625 | 0.002675 | 0.0114375
5219 | 825 | 0.0087625 | 0.002675 | 0.0114375 | 1 | 0.0087625 | 0.002675 | 0.0114375
5220 | 850 | 0.0087625 | 0.002675 | 0.0114375 | 1 | 0.0087625 | 0.002675 | 0.0114375
5221 | 650 | 0.0087625 | 0.002675 | 0.01515 | 0.688042347 | 0.012654342 | 0.002065754 | 0.020480294
5222 | 675 | 0.0087625 | 0.002675 | 0.01515 | 0.828378141 | 0.010535686 | 0.002360322 | 0.017554949
5223 | 700 | 0.0087625 | 0.002675 | 0.01515 | 1 | 0.0087625 | 0.002675 | 0.01515
5224 | 725 | 0.0087625 | 0.002675 | 0.01515 | 1 | 0.0087625 | 0.002675 | 0.01515
5225 | 750 | 0.0087625 | 0.002675 | 0.01515 | 1 | 0.0087625 | 0.002675 | 0.01515
5226 | 775 | 0.0087625 | 0.002675 | 0.01515 | 1 | 0.0087625 | 0.002675 | 0.01515
5227 | 800 | 0.0087625 | 0.002675 | 0.01515 | 1 | 0.0087625 | 0.002675 | 0.01515
5228 | 825 | 0.0087625 | 0.002675 | 0.01515 | 1 | 0.0087625 | 0.002675 | 0.01515
5229 | 850 | 0.0087625 | 0.002675 | 0.01515 | 1 | 0.0087625 | 0.002675 | 0.01515
5230 | 650 | 0.0087625 | 0.002675 | 0.0188625 | 0.710515641 | 0.01226405 | 0.002138996 | 0.024835862
5231 | 675 | 0.0087625 | 0.002675 | 0.0188625 | 0.858886171 | 0.010170298 | 0.002430662 | 0.021244118
5232 | 700 | 0.0087625 | 0.002675 | 0.0188625 | 1 | 0.0087625 | 0.002675 | 0.0188625
5233 | 725 | 0.0087625 | 0.002675 | 0.0188625 | 1 | 0.0087625 | 0.002675 | 0.0188625
5234 | 750 | 0.0087625 | 0.002675 | 0.0188625 | 1 | 0.0087625 | 0.002675 | 0.0188625
5235 | 775 | 0.0087625 | 0.002675 | 0.0188625 | 1 | 0.0087625 | 0.002675 | 0.0188625
5236 | 800 | 0.0087625 | 0.002675 | 0.0188625 | 1 | 0.0087625 | 0.002675 | 0.0188625
5237 | 825 | 0.0087625 | 0.002675 | 0.0188625 | 1 | 0.0087625 | 0.002675 | 0.0188625
5238 | 850 | 0.0087625 | 0.002675 | 0.0188625 | 1 | 0.0087625 | 0.002675 | 0.0188625
5239 | 650 | 0.0087625 | 0.002675 | 0.022575 | 0.734081176 | 0.011879214 | 0.002208968 | 0.028943009
5240 | 675 | 0.0087625 | 0.002675 | 0.022575 | 0.890786902 | 0.009814119 | 0.002496691 | 0.024708724
5241 | 700 | 0.0087625 | 0.002675 | 0.022575 | 1 | 0.0087625 | 0.002675 | 0.022575
5242 | 725 | 0.0087625 | 0.002675 | 0.022575 | 1 | 0.0087625 | 0.002675 | 0.022575
5243 | 750 | 0.0087625 | 0.002675 | 0.022575 | 1 | 0.0087625 | 0.002675 | 0.022575
5244 | 775 | 0.0087625 | 0.002675 | 0.022575 | 1 | 0.0087625 | 0.002675 | 0.022575
5245 | 800 | 0.0087625 | 0.002675 | 0.022575 | 1 | 0.0087625 | 0.002675 | 0.022575
5246 | 825 | 0.0087625 | 0.002675 | 0.022575 | 1 | 0.0087625 | 0.002675 | 0.022575
5247 | 850 | 0.0087625 | 0.002675 | 0.022575 | 1 | 0.0087625 | 0.002675 | 0.022575
5248 | 650 | 0.0087625 | 0.002675 | 0.0262875 | 0.75874863 | 0.011500922 | 0.002275482 | 0.03280955
5249 | 675 | 0.0087625 | 0.002675 | 0.0262875 | 0.924077361 | 0.009467893 | 0.002558289 | 0.027958075
5250 | 700 | 0.0087625 | 0.002675 | 0.0262875 | 1 | 0.0087625 | 0.002675 | 0.0262875
5251 | 725 | 0.0087625 | 0.002675 | 0.0262875 | 1 | 0.0087625 | 0.002675 | 0.0262875
5252 | 750 | 0.0087625 | 0.002675 | 0.0262875 | 1 | 0.0087625 | 0.002675 | 0.0262875
5253 | 775 | 0.0087625 | 0.002675 | 0.0262875 | 1 | 0.0087625 | 0.002675 | 0.0262875
5254 | 800 | 0.0087625 | 0.002675 | 0.0262875 | 1 | 0.0087625 | 0.002675 | 0.0262875
5255 | 825 | 0.0087625 | 0.002675 | 0.0262875 | 1 | 0.0087625 | 0.002675 | 0.0262875
5256 | 850 | 0.0087625 | 0.002675 | 0.0262875 | 1 | 0.0087625 | 0.002675 | 0.0262875
5257 | 650 | 0.0087625 | 0.002675 | 0.03 | 0.784521814 | 0.011130167 | 0.002338378 | 0.036444053
5258 | 675 | 0.0087625 | 0.002675 | 0.03 | 0.958747231 | 0.009132235 | 0.002615377 | 0.031001921
5259 | 700 | 0.0087625 | 0.002675 | 0.03 | 1 | 0.0087625 | 0.002675 | 0.03
5260 | 725 | 0.0087625 | 0.002675 | 0.03 | 1 | 0.0087625 | 0.002675 | 0.03
5261 | 750 | 0.0087625 | 0.002675 | 0.03 | 1 | 0.0087625 | 0.002675 | 0.03
5262 | 775 | 0.0087625 | 0.002675 | 0.03 | 1 | 0.0087625 | 0.002675 | 0.03
5263 | 800 | 0.0087625 | 0.002675 | 0.03 | 1 | 0.0087625 | 0.002675 | 0.03
5264 | 825 | 0.0087625 | 0.002675 | 0.03 | 1 | 0.0087625 | 0.002675 | 0.03
5265 | 850 | 0.0087625 | 0.002675 | 0.03 | 1 | 0.0087625 | 0.002675 | 0.03
5266 | 650 | 0.0087625 | 0.00515 | 0.0003 | 0.5946381 | 0.014567336 | 0.003454393 | 0.000455671
5267 | 675 | 0.0087625 | 0.00515 | 0.0003 | 0.700550825 | 0.012392557 | 0.003969887 | 0.000395733
5268 | 700 | 0.0087625 | 0.00515 | 0.0003 | 0.841563603 | 0.010358464 | 0.004558891 | 0.000341495
5269 | 725 | 0.0087625 | 0.00515 | 0.0003 | 1 | 0.0087625 | 0.00515 | 0.0003
5270 | 750 | 0.0087625 | 0.00515 | 0.0003 | 1 | 0.0087625 | 0.00515 | 0.0003
5271 | 775 | 0.0087625 | 0.00515 | 0.0003 | 1 | 0.0087625 | 0.00515 | 0.0003
5272 | 800 | 0.0087625 | 0.00515 | 0.0003 | 1 | 0.0087625 | 0.00515 | 0.0003
5273 | 825 | 0.0087625 | 0.00515 | 0.0003 | 1 | 0.0087625 | 0.00515 | 0.0003
5274 | 850 | 0.0087625 | 0.00515 | 0.0003 | 1 | 0.0087625 | 0.00515 | 0.0003
5275 | 650 | 0.0087625 | 0.00515 | 0.0040125 | 0.613040878 | 0.014147198 | 0.003605347 | 0.005942178
5276 | 675 | 0.0087625 | 0.00515 | 0.0040125 | 0.725551057 | 0.01198025 | 0.004121832 | 0.005148245
5277 | 700 | 0.0087625 | 0.00515 | 0.0040125 | 0.875702931 | 0.009967632 | 0.004710019 | 0.004432543
5278 | 725 | 0.0087625 | 0.00515 | 0.0040125 | 1 | 0.0087625 | 0.00515 | 0.0040125
5279 | 750 | 0.0087625 | 0.00515 | 0.0040125 | 1 | 0.0087625 | 0.00515 | 0.0040125
5280 | 775 | 0.0087625 | 0.00515 | 0.0040125 | 1 | 0.0087625 | 0.00515 | 0.0040125
5281 | 800 | 0.0087625 | 0.00515 | 0.0040125 | 1 | 0.0087625 | 0.00515 | 0.0040125
5282 | 825 | 0.0087625 | 0.00515 | 0.0040125 | 1 | 0.0087625 | 0.00515 | 0.0040125
5283 | 850 | 0.0087625 | 0.00515 | 0.0040125 | 1 | 0.0087625 | 0.00515 | 0.0040125
5284 | 650 | 0.0087625 | 0.00515 | 0.007725 | 0.632457996 | 0.013728154 | 0.003751512 | 0.011149232
5285 | 675 | 0.0087625 | 0.00515 | 0.007725 | 0.751887686 | 0.011573878 | 0.004267359 | 0.009637419
5286 | 700 | 0.0087625 | 0.00515 | 0.007725 | 0.911614233 | 0.009586865 | 0.004853388 | 0.008279627
5287 | 725 | 0.0087625 | 0.00515 | 0.007725 | 1 | 0.0087625 | 0.00515 | 0.007725
5288 | 750 | 0.0087625 | 0.00515 | 0.007725 | 1 | 0.0087625 | 0.00515 | 0.007725
5289 | 775 | 0.0087625 | 0.00515 | 0.007725 | 1 | 0.0087625 | 0.00515 | 0.007725
5290 | 800 | 0.0087625 | 0.00515 | 0.007725 | 1 | 0.0087625 | 0.00515 | 0.007725
5291 | 825 | 0.0087625 | 0.00515 | 0.007725 | 1 | 0.0087625 | 0.00515 | 0.007725
5292 | 850 | 0.0087625 | 0.00515 | 0.007725 | 1 | 0.0087625 | 0.00515 | 0.007725
5293 | 650 | 0.0087625 | 0.00515 | 0.0114375 | 0.652920776 | 0.013311539 | 0.003892575 | 0.016081422
5294 | 675 | 0.0087625 | 0.00515 | 0.0114375 | 0.779588409 | 0.011174624 | 0.004406194 | 0.013870295
5295 | 700 | 0.0087625 | 0.00515 | 0.0114375 | 0.949317526 | 0.009217027 | 0.004988856 | 0.011891597
5296 | 725 | 0.0087625 | 0.00515 | 0.0114375 | 1 | 0.0087625 | 0.00515 | 0.0114375
5297 | 750 | 0.0087625 | 0.00515 | 0.0114375 | 1 | 0.0087625 | 0.00515 | 0.0114375
5298 | 775 | 0.0087625 | 0.00515 | 0.0114375 | 1 | 0.0087625 | 0.00515 | 0.0114375
5299 | 800 | 0.0087625 | 0.00515 | 0.0114375 | 1 | 0.0087625 | 0.00515 | 0.0114375
5300 | 825 | 0.0087625 | 0.00515 | 0.0114375 | 1 | 0.0087625 | 0.00515 | 0.0114375
5301 | 850 | 0.0087625 | 0.00515 | 0.0114375 | 1 | 0.0087625 | 0.00515 | 0.0114375
5302 | 650 | 0.0087625 | 0.00515 | 0.01515 | 0.674455848 | 0.012898668 | 0.004028262 | 0.020744327
5303 | 675 | 0.0087625 | 0.00515 | 0.01515 | 0.808673498 | 0.010783589 | 0.004538114 | 0.01785479
5304 | 700 | 0.0087625 | 0.00515 | 0.01515 | 0.988822998 | 0.008858847 | 0.00511635 | 0.015277911
5305 | 725 | 0.0087625 | 0.00515 | 0.01515 | 1 | 0.0087625 | 0.00515 | 0.01515
5306 | 750 | 0.0087625 | 0.00515 | 0.01515 | 1 | 0.0087625 | 0.00515 | 0.01515
5307 | 775 | 0.0087625 | 0.00515 | 0.01515 | 1 | 0.0087625 | 0.00515 | 0.01515
5308 | 800 | 0.0087625 | 0.00515 | 0.01515 | 1 | 0.0087625 | 0.00515 | 0.01515
5309 | 825 | 0.0087625 | 0.00515 | 0.01515 | 1 | 0.0087625 | 0.00515 | 0.01515
5310 | 850 | 0.0087625 | 0.00515 | 0.01515 | 1 | 0.0087625 | 0.00515 | 0.01515
5311 | 650 | 0.0087625 | 0.00515 | 0.0188625 | 0.697085038 | 0.012490809 | 0.004158333 | 0.02514459
5312 | 675 | 0.0087625 | 0.00515 | 0.0188625 | 0.839156404 | 0.010401762 | 0.004662952 | 0.021599528
5313 | 700 | 0.0087625 | 0.00515 | 0.0188625 | 1 | 0.0087625 | 0.00515 | 0.0188625
5314 | 725 | 0.0087625 | 0.00515 | 0.0188625 | 1 | 0.0087625 | 0.00515 | 0.0188625
5315 | 750 | 0.0087625 | 0.00515 | 0.0188625 | 1 | 0.0087625 | 0.00515 | 0.0188625
5316 | 775 | 0.0087625 | 0.00515 | 0.0188625 | 1 | 0.0087625 | 0.00515 | 0.0188625
5317 | 800 | 0.0087625 | 0.00515 | 0.0188625 | 1 | 0.0087625 | 0.00515 | 0.0188625
5318 | 825 | 0.0087625 | 0.00515 | 0.0188625 | 1 | 0.0087625 | 0.00515 | 0.0188625
5319 | 850 | 0.0087625 | 0.00515 | 0.0188625 | 1 | 0.0087625 | 0.00515 | 0.0188625
5320 | 650 | 0.0087625 | 0.00515 | 0.022575 | 0.720824453 | 0.012089167 | 0.004282578 | 0.02928979
5321 | 675 | 0.0087625 | 0.00515 | 0.022575 | 0.871042803 | 0.010030013 | 0.00478059 | 0.025113841
5322 | 700 | 0.0087625 | 0.00515 | 0.022575 | 1 | 0.0087625 | 0.00515 | 0.022575
5323 | 725 | 0.0087625 | 0.00515 | 0.022575 | 1 | 0.0087625 | 0.00515 | 0.022575
5324 | 750 | 0.0087625 | 0.00515 | 0.022575 | 1 | 0.0087625 | 0.00515 | 0.022575
5325 | 775 | 0.0087625 | 0.00515 | 0.022575 | 1 | 0.0087625 | 0.00515 | 0.022575
5326 | 800 | 0.0087625 | 0.00515 | 0.022575 | 1 | 0.0087625 | 0.00515 | 0.022575
5327 | 825 | 0.0087625 | 0.00515 | 0.022575 | 1 | 0.0087625 | 0.00515 | 0.022575
5328 | 850 | 0.0087625 | 0.00515 | 0.022575 | 1 | 0.0087625 | 0.00515 | 0.022575
5329 | 650 | 0.0087625 | 0.00515 | 0.0262875 | 0.745684309 | 0.011694864 | 0.004400822 | 0.033188365
5330 | 675 | 0.0087625 | 0.00515 | 0.0262875 | 0.904330719 | 0.009669088 | 0.004890955 | 0.028407585
5331 | 700 | 0.0087625 | 0.00515 | 0.0262875 | 1 | 0.0087625 | 0.00515 | 0.0262875
5332 | 725 | 0.0087625 | 0.00515 | 0.0262875 | 1 | 0.0087625 | 0.00515 | 0.0262875
5333 | 750 | 0.0087625 | 0.00515 | 0.0262875 | 1 | 0.0087625 | 0.00515 | 0.0262875
5334 | 775 | 0.0087625 | 0.00515 | 0.0262875 | 1 | 0.0087625 | 0.00515 | 0.0262875
5335 | 800 | 0.0087625 | 0.00515 | 0.0262875 | 1 | 0.0087625 | 0.00515 | 0.0262875
5336 | 825 | 0.0087625 | 0.00515 | 0.0262875 | 1 | 0.0087625 | 0.00515 | 0.0262875
5337 | 850 | 0.0087625 | 0.00515 | 0.0262875 | 1 | 0.0087625 | 0.00515 | 0.0262875
5338 | 650 | 0.0087625 | 0.00515 | 0.03 | 0.771668773 | 0.011308921 | 0.004512921 | 0.036849499
5339 | 675 | 0.0087625 | 0.00515 | 0.03 | 0.939010738 | 0.009319594 | 0.004994024 | 0.03149103
5340 | 700 | 0.0087625 | 0.00515 | 0.03 | 1 | 0.0087625 | 0.00515 | 0.03
5341 | 725 | 0.0087625 | 0.00515 | 0.03 | 1 | 0.0087625 | 0.00515 | 0.03
5342 | 750 | 0.0087625 | 0.00515 | 0.03 | 1 | 0.0087625 | 0.00515 | 0.03
5343 | 775 | 0.0087625 | 0.00515 | 0.03 | 1 | 0.0087625 | 0.00515 | 0.03
5344 | 800 | 0.0087625 | 0.00515 | 0.03 | 1 | 0.0087625 | 0.00515 | 0.03
5345 | 825 | 0.0087625 | 0.00515 | 0.03 | 1 | 0.0087625 | 0.00515 | 0.03
5346 | 850 | 0.0087625 | 0.00515 | 0.03 | 1 | 0.0087625 | 0.00515 | 0.03
5347 | 650 | 0.0087625 | 0.007625 | 0.0003 | 0.58197507 | 0.014869925 | 0.005241946 | 0.00046193
5348 | 675 | 0.0087625 | 0.007625 | 0.0003 | 0.683314945 | 0.012691561 | 0.005939356 | 0.000402357
5349 | 700 | 0.0087625 | 0.007625 | 0.0003 | 0.816685834 | 0.010661543 | 0.006710947 | 0.00034871
5350 | 725 | 0.0087625 | 0.007625 | 0.0003 | 0.991292792 | 0.008836718 | 0.007583818 | 0.000301875
5351 | 750 | 0.0087625 | 0.007625 | 0.0003 | 1 | 0.0087625 | 0.007625 | 0.0003
5352 | 775 | 0.0087625 | 0.007625 | 0.0003 | 1 | 0.0087625 | 0.007625 | 0.0003
5353 | 800 | 0.0087625 | 0.007625 | 0.0003 | 1 | 0.0087625 | 0.007625 | 0.0003
5354 | 825 | 0.0087625 | 0.007625 | 0.0003 | 1 | 0.0087625 | 0.007625 | 0.0003
5355 | 850 | 0.0087625 | 0.007625 | 0.0003 | 1 | 0.0087625 | 0.007625 | 0.0003
5356 | 650 | 0.0087625 | 0.007625 | 0.0040125 | 0.600431372 | 0.014431037 | 0.005450399 | 0.006020977
5357 | 675 | 0.0087625 | 0.007625 | 0.0040125 | 0.708202522 | 0.012261461 | 0.006147411 | 0.005232559
5358 | 700 | 0.0087625 | 0.007625 | 0.0040125 | 0.850311033 | 0.010254238 | 0.006916096 | 0.004525466
5359 | 725 | 0.0087625 | 0.007625 | 0.0040125 | 1 | 0.0087625 | 0.007625 | 0.0040125
5360 | 750 | 0.0087625 | 0.007625 | 0.0040125 | 1 | 0.0087625 | 0.007625 | 0.0040125
5361 | 775 | 0.0087625 | 0.007625 | 0.0040125 | 1 | 0.0087625 | 0.007625 | 0.0040125
5362 | 800 | 0.0087625 | 0.007625 | 0.0040125 | 1 | 0.0087625 | 0.007625 | 0.0040125
5363 | 825 | 0.0087625 | 0.007625 | 0.0040125 | 1 | 0.0087625 | 0.007625 | 0.0040125
5364 | 850 | 0.0087625 | 0.007625 | 0.0040125 | 1 | 0.0087625 | 0.007625 | 0.0040125
5365 | 650 | 0.0087625 | 0.007625 | 0.007725 | 0.619906829 | 0.013993918 | 0.00565152 | 0.011291962
5366 | 675 | 0.0087625 | 0.007625 | 0.007725 | 0.734421643 | 0.011838114 | 0.006346402 | 0.009792003
5367 | 700 | 0.0087625 | 0.007625 | 0.007725 | 0.885680667 | 0.009857848 | 0.007110942 | 0.008452107
5368 | 725 | 0.0087625 | 0.007625 | 0.007725 | 1 | 0.0087625 | 0.007625 | 0.007725
5369 | 750 | 0.0087625 | 0.007625 | 0.007725 | 1 | 0.0087625 | 0.007625 | 0.007725
5370 | 775 | 0.0087625 | 0.007625 | 0.007725 | 1 | 0.0087625 | 0.007625 | 0.007725
5371 | 800 | 0.0087625 | 0.007625 | 0.007725 | 1 | 0.0087625 | 0.007625 | 0.007725
5372 | 825 | 0.0087625 | 0.007625 | 0.007725 | 1 | 0.0087625 | 0.007625 | 0.007725
5373 | 850 | 0.0087625 | 0.007625 | 0.007725 | 1 | 0.0087625 | 0.007625 | 0.007725
5374 | 650 | 0.0087625 | 0.007625 | 0.0114375 | 0.640434257 | 0.013559919 | 0.005845129 | 0.016280176
5375 | 675 | 0.0087625 | 0.007625 | 0.0114375 | 0.762001947 | 0.011422692 | 0.006536208 | 0.01408842
5376 | 700 | 0.0087625 | 0.007625 | 0.0114375 | 0.922817815 | 0.0094732 | 0.007295529 | 0.012138097
5377 | 725 | 0.0087625 | 0.007625 | 0.0114375 | 1 | 0.0087625 | 0.007625 | 0.0114375
5378 | 750 | 0.0087625 | 0.007625 | 0.0114375 | 1 | 0.0087625 | 0.007625 | 0.0114375
5379 | 775 | 0.0087625 | 0.007625 | 0.0114375 | 1 | 0.0087625 | 0.007625 | 0.0114375
5380 | 800 | 0.0087625 | 0.007625 | 0.0114375 | 1 | 0.0087625 | 0.007625 | 0.0114375
5381 | 825 | 0.0087625 | 0.007625 | 0.0114375 | 1 | 0.0087625 | 0.007625 | 0.0114375
5382 | 850 | 0.0087625 | 0.007625 | 0.0114375 | 1 | 0.0087625 | 0.007625 | 0.0114375
5383 | 650 | 0.0087625 | 0.007625 | 0.01515 | 0.662041818 | 0.013130372 | 0.006031081 | 0.020991891
5384 | 675 | 0.0087625 | 0.007625 | 0.01515 | 0.79096578 | 0.011016287 | 0.006716748 | 0.018130378
5385 | 700 | 0.0087625 | 0.007625 | 0.01515 | 0.961736101 | 0.00910099 | 0.007469959 | 0.015593441
5386 | 725 | 0.0087625 | 0.007625 | 0.01515 | 1 | 0.0087625 | 0.007625 | 0.01515
5387 | 750 | 0.0087625 | 0.007625 | 0.01515 | 1 | 0.0087625 | 0.007625 | 0.01515
5388 | 775 | 0.0087625 | 0.007625 | 0.01515 | 1 | 0.0087625 | 0.007625 | 0.01515
5389 | 800 | 0.0087625 | 0.007625 | 0.01515 | 1 | 0.0087625 | 0.007625 | 0.01515
5390 | 825 | 0.0087625 | 0.007625 | 0.01515 | 1 | 0.0087625 | 0.007625 | 0.01515
5391 | 850 | 0.0087625 | 0.007625 | 0.01515 | 1 | 0.0087625 | 0.007625 | 0.01515
5392 | 650 | 0.0087625 | 0.007625 | 0.0188625 | 0.68475281 | 0.012706559 | 0.006209254 | 0.025434432
5393 | 675 | 0.0087625 | 0.007625 | 0.0188625 | 0.82132877 | 0.010619872 | 0.006887994 | 0.021927109
5394 | 700 | 0.0087625 | 0.007625 | 0.0188625 | 1 | 0.0087625 | 0.007625 | 0.0188625
5395 | 725 | 0.0087625 | 0.007625 | 0.0188625 | 1 | 0.0087625 | 0.007625 | 0.0188625
5396 | 750 | 0.0087625 | 0.007625 | 0.0188625 | 1 | 0.0087625 | 0.007625 | 0.0188625
5397 | 775 | 0.0087625 | 0.007625 | 0.0188625 | 1 | 0.0087625 | 0.007625 | 0.0188625
5398 | 800 | 0.0087625 | 0.007625 | 0.0188625 | 1 | 0.0087625 | 0.007625 | 0.0188625
5399 | 825 | 0.0087625 | 0.007625 | 0.0188625 | 1 | 0.0087625 | 0.007625 | 0.0188625
5400 | 850 | 0.0087625 | 0.007625 | 0.0188625 | 1 | 0.0087625 | 0.007625 | 0.0188625
5401 | 650 | 0.0087625 | 0.007625 | 0.022575 | 0.708584787 | 0.012289698 | 0.006379551 | 0.029616035
5402 | 675 | 0.0087625 | 0.007625 | 0.022575 | 0.853098794 | 0.010234306 | 0.007049955 | 0.025488503
5403 | 700 | 0.0087625 | 0.007625 | 0.022575 | 1 | 0.0087625 | 0.007625 | 0.022575
5404 | 725 | 0.0087625 | 0.007625 | 0.022575 | 1 | 0.0087625 | 0.007625 | 0.022575
5405 | 750 | 0.0087625 | 0.007625 | 0.022575 | 1 | 0.0087625 | 0.007625 | 0.022575
5406 | 775 | 0.0087625 | 0.007625 | 0.022575 | 1 | 0.0087625 | 0.007625 | 0.022575
5407 | 800 | 0.0087625 | 0.007625 | 0.022575 | 1 | 0.0087625 | 0.007625 | 0.022575
5408 | 825 | 0.0087625 | 0.007625 | 0.022575 | 1 | 0.0087625 | 0.007625 | 0.022575
5409 | 850 | 0.0087625 | 0.007625 | 0.022575 | 1 | 0.0087625 | 0.007625 | 0.022575
5410 | 650 | 0.0087625 | 0.007625 | 0.0262875 | 0.73354936 | 0.011880918 | 0.006541898 | 0.033545767
5411 | 675 | 0.0087625 | 0.007625 | 0.0262875 | 0.886276126 | 0.009860316 | 0.007202679 | 0.02882493
5412 | 700 | 0.0087625 | 0.007625 | 0.0262875 | 1 | 0.0087625 | 0.007625 | 0.0262875
5413 | 725 | 0.0087625 | 0.007625 | 0.0262875 | 1 | 0.0087625 | 0.007625 | 0.0262875
5414 | 750 | 0.0087625 | 0.007625 | 0.0262875 | 1 | 0.0087625 | 0.007625 | 0.0262875
5415 | 775 | 0.0087625 | 0.007625 | 0.0262875 | 1 | 0.0087625 | 0.007625 | 0.0262875
5416 | 800 | 0.0087625 | 0.007625 | 0.0262875 | 1 | 0.0087625 | 0.007625 | 0.0262875
5417 | 825 | 0.0087625 | 0.007625 | 0.0262875 | 1 | 0.0087625 | 0.007625 | 0.0262875
5418 | 850 | 0.0087625 | 0.007625 | 0.0262875 | 1 | 0.0087625 | 0.007625 | 0.0262875
5419 | 650 | 0.0087625 | 0.007625 | 0.03 | 0.759652015 | 0.011481244 | 0.006696243 | 0.037233405
5420 | 675 | 0.0087625 | 0.007625 | 0.03 | 0.920853589 | 0.009498491 | 0.007346251 | 0.031947125
5421 | 700 | 0.0087625 | 0.007625 | 0.03 | 1 | 0.0087625 | 0.007625 | 0.03
5422 | 725 | 0.0087625 | 0.007625 | 0.03 | 1 | 0.0087625 | 0.007625 | 0.03
5423 | 750 | 0.0087625 | 0.007625 | 0.03 | 1 | 0.0087625 | 0.007625 | 0.03
5424 | 775 | 0.0087625 | 0.007625 | 0.03 | 1 | 0.0087625 | 0.007625 | 0.03
5425 | 800 | 0.0087625 | 0.007625 | 0.03 | 1 | 0.0087625 | 0.007625 | 0.03
5426 | 825 | 0.0087625 | 0.007625 | 0.03 | 1 | 0.0087625 | 0.007625 | 0.03
5427 | 850 | 0.0087625 | 0.007625 | 0.03 | 1 | 0.0087625 | 0.007625 | 0.03
5428 | 650 | 0.0087625 | 0.0101 | 0.0003 | 0.57046704 | 0.015156326 | 0.007094802 | 0.000467842
5429 | 675 | 0.0087625 | 0.0101 | 0.0003 | 0.667834046 | 0.012972726 | 0.007943235 | 0.000408506
5430 | 700 | 0.0087625 | 0.0101 | 0.0003 | 0.794624595 | 0.01094531 | 0.008858813 | 0.000355317
5431 | 725 | 0.0087625 | 0.0101 | 0.0003 | 0.957914339 | 0.009132982 | 0.009860434 | 0.000309227
5432 | 750 | 0.0087625 | 0.0101 | 0.0003 | 1 | 0.0087625 | 0.0101 | 0.0003
5433 | 775 | 0.0087625 | 0.0101 | 0.0003 | 1 | 0.0087625 | 0.0101 | 0.0003
5434 | 800 | 0.0087625 | 0.0101 | 0.0003 | 1 | 0.0087625 | 0.0101 | 0.0003
5435 | 825 | 0.0087625 | 0.0101 | 0.0003 | 1 | 0.0087625 | 0.0101 | 0.0003
5436 | 850 | 0.0087625 | 0.0101 | 0.0003 | 1 | 0.0087625 | 0.0101 | 0.0003
5437 | 650 | 0.0087625 | 0.0101 | 0.0040125 | 0.588929871 | 0.014700293 | 0.007352047 | 0.006095377
5438 | 675 | 0.0087625 | 0.0101 | 0.0040125 | 0.692548176 | 0.01252677 | 0.008198635 | 0.005310926
5439 | 700 | 0.0087625 | 0.0101 | 0.0040125 | 0.827676998 | 0.010523692 | 0.009109419 | 0.004610804
5440 | 725 | 0.0087625 | 0.0101 | 0.0040125 | 1 | 0.0087625 | 0.0101 | 0.0040125
5441 | 750 | 0.0087625 | 0.0101 | 0.0040125 | 1 | 0.0087625 | 0.0101 | 0.0040125
5442 | 775 | 0.0087625 | 0.0101 | 0.0040125 | 1 | 0.0087625 | 0.0101 | 0.0040125
5443 | 800 | 0.0087625 | 0.0101 | 0.0040125 | 1 | 0.0087625 | 0.0101 | 0.0040125
5444 | 825 | 0.0087625 | 0.0101 | 0.0040125 | 1 | 0.0087625 | 0.0101 | 0.0040125
5445 | 850 | 0.0087625 | 0.0101 | 0.0040125 | 1 | 0.0087625 | 0.0101 | 0.0040125
5446 | 650 | 0.0087625 | 0.0101 | 0.007725 | 0.608410487 | 0.014246728 | 0.007599652 | 0.011426752
5447 | 675 | 0.0087625 | 0.0101 | 0.007725 | 0.718582111 | 0.012088333 | 0.008442772 | 0.009935945
5448 | 700 | 0.0087625 | 0.0101 | 0.007725 | 0.862439236 | 0.010113723 | 0.009347804 | 0.008611038
5449 | 725 | 0.0087625 | 0.0101 | 0.007725 | 1 | 0.0087625 | 0.0101 | 0.007725
5450 | 750 | 0.0087625 | 0.0101 | 0.007725 | 1 | 0.0087625 | 0.0101 | 0.007725
5451 | 775 | 0.0087625 | 0.0101 | 0.007725 | 1 | 0.0087625 | 0.0101 | 0.007725
5452 | 800 | 0.0087625 | 0.0101 | 0.007725 | 1 | 0.0087625 | 0.0101 | 0.007725
5453 | 825 | 0.0087625 | 0.0101 | 0.007725 | 1 | 0.0087625 | 0.0101 | 0.007725
5454 | 850 | 0.0087625 | 0.0101 | 0.007725 | 1 | 0.0087625 | 0.0101 | 0.007725
5455 | 650 | 0.0087625 | 0.0101 | 0.0114375 | 0.62894339 | 0.013796974 | 0.007837656 | 0.01646805
5456 | 675 | 0.0087625 | 0.0101 | 0.0114375 | 0.745967745 | 0.011658556 | 0.008675748 | 0.01429202
5457 | 700 | 0.0087625 | 0.0101 | 0.0114375 | 0.898937722 | 0.009716182 | 0.009574245 | 0.012366094
5458 | 725 | 0.0087625 | 0.0101 | 0.0114375 | 1 | 0.0087625 | 0.0101 | 0.0114375
5459 | 750 | 0.0087625 | 0.0101 | 0.0114375 | 1 | 0.0087625 | 0.0101 | 0.0114375
5460 | 775 | 0.0087625 | 0.0101 | 0.0114375 | 1 | 0.0087625 | 0.0101 | 0.0114375
5461 | 800 | 0.0087625 | 0.0101 | 0.0114375 | 1 | 0.0087625 | 0.0101 | 0.0114375
5462 | 825 | 0.0087625 | 0.0101 | 0.0114375 | 1 | 0.0087625 | 0.0101 | 0.0114375
5463 | 850 | 0.0087625 | 0.0101 | 0.0114375 | 1 | 0.0087625 | 0.0101 | 0.0114375
5464 | 650 | 0.0087625 | 0.0101 | 0.01515 | 0.650558478 | 0.013352353 | 0.008066119 | 0.021226295
5465 | 675 | 0.0087625 | 0.0101 | 0.01515 | 0.774729856 | 0.011238502 | 0.008897684 | 0.018388386
5466 | 700 | 0.0087625 | 0.0101 | 0.01515 | 0.937189824 | 0.009331721 | 0.009789054 | 0.015886503
5467 | 725 | 0.0087625 | 0.0101 | 0.01515 | 1 | 0.0087625 | 0.0101 | 0.01515
5468 | 750 | 0.0087625 | 0.0101 | 0.01515 | 1 | 0.0087625 | 0.0101 | 0.01515
5469 | 775 | 0.0087625 | 0.0101 | 0.01515 | 1 | 0.0087625 | 0.0101 | 0.01515
5470 | 800 | 0.0087625 | 0.0101 | 0.01515 | 1 | 0.0087625 | 0.0101 | 0.01515
5471 | 825 | 0.0087625 | 0.0101 | 0.01515 | 1 | 0.0087625 | 0.0101 | 0.01515
5472 | 850 | 0.0087625 | 0.0101 | 0.01515 | 1 | 0.0087625 | 0.0101 | 0.01515
5473 | 650 | 0.0087625 | 0.0101 | 0.0188625 | 0.673280782 | 0.01291414 | 0.008285099 | 0.025709525
5474 | 675 | 0.0087625 | 0.0101 | 0.0188625 | 0.804886641 | 0.010829118 | 0.009108735 | 0.022234866
5475 | 700 | 0.0087625 | 0.0101 | 0.0188625 | 0.977202922 | 0.008960863 | 0.009992569 | 0.019183163
5476 | 725 | 0.0087625 | 0.0101 | 0.0188625 | 1 | 0.0087625 | 0.0101 | 0.0188625
5477 | 750 | 0.0087625 | 0.0101 | 0.0188625 | 1 | 0.0087625 | 0.0101 | 0.0188625
5478 | 775 | 0.0087625 | 0.0101 | 0.0188625 | 1 | 0.0087625 | 0.0101 | 0.0188625
5479 | 800 | 0.0087625 | 0.0101 | 0.0188625 | 1 | 0.0087625 | 0.0101 | 0.0188625
5480 | 825 | 0.0087625 | 0.0101 | 0.0188625 | 1 | 0.0087625 | 0.0101 | 0.0188625
5481 | 850 | 0.0087625 | 0.0101 | 0.0188625 | 1 | 0.0087625 | 0.0101 | 0.0188625
5482 | 650 | 0.0087625 | 0.0101 | 0.022575 | 0.697129628 | 0.012483546 | 0.008494654 | 0.029926642
5483 | 675 | 0.0087625 | 0.0101 | 0.022575 | 0.83644867 | 0.010431237 | 0.009309069 | 0.025841888
5484 | 700 | 0.0087625 | 0.0101 | 0.022575 | 1 | 0.0087625 | 0.0101 | 0.022575
5485 | 725 | 0.0087625 | 0.0101 | 0.022575 | 1 | 0.0087625 | 0.0101 | 0.022575
5486 | 750 | 0.0087625 | 0.0101 | 0.022575 | 1 | 0.0087625 | 0.0101 | 0.022575
5487 | 775 | 0.0087625 | 0.0101 | 0.022575 | 1 | 0.0087625 | 0.0101 | 0.022575
5488 | 800 | 0.0087625 | 0.0101 | 0.022575 | 1 | 0.0087625 | 0.0101 | 0.022575
5489 | 825 | 0.0087625 | 0.0101 | 0.022575 | 1 | 0.0087625 | 0.0101 | 0.022575
5490 | 850 | 0.0087625 | 0.0101 | 0.022575 | 1 | 0.0087625 | 0.0101 | 0.022575
5491 | 650 | 0.0087625 | 0.0101 | 0.0262875 | 0.722118414 | 0.012061696 | 0.008694851 | 0.033887326
5492 | 675 | 0.0087625 | 0.0101 | 0.0262875 | 0.869419013 | 0.010045564 | 0.009498878 | 0.029220293
5493 | 700 | 0.0087625 | 0.0101 | 0.0262875 | 1 | 0.0087625 | 0.0101 | 0.0262875
5494 | 725 | 0.0087625 | 0.0101 | 0.0262875 | 1 | 0.0087625 | 0.0101 | 0.0262875
5495 | 750 | 0.0087625 | 0.0101 | 0.0262875 | 1 | 0.0087625 | 0.0101 | 0.0262875
5496 | 775 | 0.0087625 | 0.0101 | 0.0262875 | 1 | 0.0087625 | 0.0101 | 0.0262875
5497 | 800 | 0.0087625 | 0.0101 | 0.0262875 | 1 | 0.0087625 | 0.0101 | 0.0262875
5498 | 825 | 0.0087625 | 0.0101 | 0.0262875 | 1 | 0.0087625 | 0.0101 | 0.0262875
5499 | 850 | 0.0087625 | 0.0101 | 0.0262875 | 1 | 0.0087625 | 0.0101 | 0.0262875
5500 | 650 | 0.0087625 | 0.0101 | 0.03 | 0.748254421 | 0.011649605 | 0.008885759 | 0.037601918
5501 | 675 | 0.0087625 | 0.0101 | 0.03 | 0.903793359 | 0.009672665 | 0.009678378 | 0.032381232
5502 | 700 | 0.0087625 | 0.0101 | 0.03 | 1 | 0.0087625 | 0.0101 | 0.03
5503 | 725 | 0.0087625 | 0.0101 | 0.03 | 1 | 0.0087625 | 0.0101 | 0.03
5504 | 750 | 0.0087625 | 0.0101 | 0.03 | 1 | 0.0087625 | 0.0101 | 0.03
5505 | 775 | 0.0087625 | 0.0101 | 0.03 | 1 | 0.0087625 | 0.0101 | 0.03
5506 | 800 | 0.0087625 | 0.0101 | 0.03 | 1 | 0.0087625 | 0.0101 | 0.03
5507 | 825 | 0.0087625 | 0.0101 | 0.03 | 1 | 0.0087625 | 0.0101 | 0.03
5508 | 850 | 0.0087625 | 0.0101 | 0.03 | 1 | 0.0087625 | 0.0101 | 0.03
5509 | 650 | 0.0087625 | 0.012575 | 0.0003 | 0.559913135 | 0.015429166 | 0.009001555 | 0.000473457
5510 | 675 | 0.0087625 | 0.012575 | 0.0003 | 0.653715807 | 0.013240333 | 0.009975819 | 0.000414287
5511 | 700 | 0.0087625 | 0.012575 | 0.0003 | 0.774619841 | 0.011215898 | 0.011006247 | 0.000361488
5512 | 725 | 0.0087625 | 0.012575 | 0.0003 | 0.927892888 | 0.00941661 | 0.012103877 | 0.000316074
5513 | 750 | 0.0087625 | 0.012575 | 0.0003 | 1 | 0.0087625 | 0.012575 | 0.0003
5514 | 775 | 0.0087625 | 0.012575 | 0.0003 | 1 | 0.0087625 | 0.012575 | 0.0003
5515 | 800 | 0.0087625 | 0.012575 | 0.0003 | 1 | 0.0087625 | 0.012575 | 0.0003
5516 | 825 | 0.0087625 | 0.012575 | 0.0003 | 1 | 0.0087625 | 0.012575 | 0.0003
5517 | 850 | 0.0087625 | 0.012575 | 0.0003 | 1 | 0.0087625 | 0.012575 | 0.0003
5518 | 650 | 0.0087625 | 0.012575 | 0.0040125 | 0.578332975 | 0.014957686 | 0.009299778 | 0.006166085
5519 | 675 | 0.0087625 | 0.012575 | 0.0040125 | 0.678195418 | 0.012780373 | 0.010271025 | 0.00538475
5520 | 700 | 0.0087625 | 0.012575 | 0.0040125 | 0.807038184 | 0.010781882 | 0.011295226 | 0.004690795
5521 | 725 | 0.0087625 | 0.012575 | 0.0040125 | 0.970325901 | 0.009020307 | 0.012389972 | 0.00409751
5522 | 750 | 0.0087625 | 0.012575 | 0.0040125 | 1 | 0.0087625 | 0.012575 | 0.0040125
5523 | 775 | 0.0087625 | 0.012575 | 0.0040125 | 1 | 0.0087625 | 0.012575 | 0.0040125
5524 | 800 | 0.0087625 | 0.012575 | 0.0040125 | 1 | 0.0087625 | 0.012575 | 0.0040125
5525 | 825 | 0.0087625 | 0.012575 | 0.0040125 | 1 | 0.0087625 | 0.012575 | 0.0040125
5526 | 850 | 0.0087625 | 0.012575 | 0.0040125 | 1 | 0.0087625 | 0.012575 | 0.0040125
5527 | 650 | 0.0087625 | 0.012575 | 0.007725 | 0.597764996 | 0.01448934 | 0.009586423 | 0.011555029
5528 | 675 | 0.0087625 | 0.012575 | 0.007725 | 0.703978276 | 0.01232861 | 0.010553254 | 0.010071906
5529 | 700 | 0.0087625 | 0.012575 | 0.007725 | 0.841126555 | 0.010360118 | 0.011570624 | 0.008760587
5530 | 725 | 0.0087625 | 0.012575 | 0.007725 | 1 | 0.0087625 | 0.012575 | 0.007725
5531 | 750 | 0.0087625 | 0.012575 | 0.007725 | 1 | 0.0087625 | 0.012575 | 0.007725
5532 | 775 | 0.0087625 | 0.012575 | 0.007725 | 1 | 0.0087625 | 0.012575 | 0.007725
5533 | 800 | 0.0087625 | 0.012575 | 0.007725 | 1 | 0.0087625 | 0.012575 | 0.007725
5534 | 825 | 0.0087625 | 0.012575 | 0.007725 | 1 | 0.0087625 | 0.012575 | 0.007725
5535 | 850 | 0.0087625 | 0.012575 | 0.007725 | 1 | 0.0087625 | 0.012575 | 0.007725
5536 | 650 | 0.0087625 | 0.012575 | 0.0114375 | 0.61824533 | 0.014025442 | 0.009861793 | 0.016647213
5537 | 675 | 0.0087625 | 0.012575 | 0.0114375 | 0.731098466 | 0.011886141 | 0.010822856 | 0.014484948
5538 | 700 | 0.0087625 | 0.012575 | 0.0114375 | 0.876914478 | 0.009951333 | 0.01183296 | 0.012581529
5539 | 725 | 0.0087625 | 0.012575 | 0.0114375 | 1 | 0.0087625 | 0.012575 | 0.0114375
5540 | 750 | 0.0087625 | 0.012575 | 0.0114375 | 1 | 0.0087625 | 0.012575 | 0.0114375
5541 | 775 | 0.0087625 | 0.012575 | 0.0114375 | 1 | 0.0087625 | 0.012575 | 0.0114375
5542 | 800 | 0.0087625 | 0.012575 | 0.0114375 | 1 | 0.0087625 | 0.012575 | 0.0114375
5543 | 825 | 0.0087625 | 0.012575 | 0.0114375 | 1 | 0.0087625 | 0.012575 | 0.0114375
5544 | 850 | 0.0087625 | 0.012575 | 0.0114375 | 1 | 0.0087625 | 0.012575 | 0.0114375
5545 | 650 | 0.0087625 | 0.012575 | 0.01515 | 0.639805571 | 0.013567292 | 0.01012618 | 0.021450438
5546 | 675 | 0.0087625 | 0.012575 | 0.01515 | 0.759583173 | 0.011453992 | 0.011080168 | 0.018633765
5547 | 700 | 0.0087625 | 0.012575 | 0.01515 | 0.914422867 | 0.009556135 | 0.012082761 | 0.016164653
5548 | 725 | 0.0087625 | 0.012575 | 0.01515 | 1 | 0.0087625 | 0.012575 | 0.01515
5549 | 750 | 0.0087625 | 0.012575 | 0.01515 | 1 | 0.0087625 | 0.012575 | 0.01515
5550 | 775 | 0.0087625 | 0.012575 | 0.01515 | 1 | 0.0087625 | 0.012575 | 0.01515
5551 | 800 | 0.0087625 | 0.012575 | 0.01515 | 1 | 0.0087625 | 0.012575 | 0.01515
5552 | 825 | 0.0087625 | 0.012575 | 0.01515 | 1 | 0.0087625 | 0.012575 | 0.01515
5553 | 850 | 0.0087625 | 0.012575 | 0.01515 | 1 | 0.0087625 | 0.012575 | 0.01515
5554 | 650 | 0.0087625 | 0.012575 | 0.0188625 | 0.662472483 | 0.013116149 | 0.010379837 | 0.025973461
5555 | 675 | 0.0087625 | 0.012575 | 0.0188625 | 0.789453175 | 0.011033079 | 0.011325537 | 0.022528758
5556 | 700 | 0.0087625 | 0.012575 | 0.0188625 | 0.953663103 | 0.009175011 | 0.012320553 | 0.019521279
5557 | 725 | 0.0087625 | 0.012575 | 0.0188625 | 1 | 0.0087625 | 0.012575 | 0.0188625
5558 | 750 | 0.0087625 | 0.012575 | 0.0188625 | 1 | 0.0087625 | 0.012575 | 0.0188625
5559 | 775 | 0.0087625 | 0.012575 | 0.0188625 | 1 | 0.0087625 | 0.012575 | 0.0188625
5560 | 800 | 0.0087625 | 0.012575 | 0.0188625 | 1 | 0.0087625 | 0.012575 | 0.0188625
5561 | 825 | 0.0087625 | 0.012575 | 0.0188625 | 1 | 0.0087625 | 0.012575 | 0.0188625
5562 | 850 | 0.0087625 | 0.012575 | 0.0188625 | 1 | 0.0087625 | 0.012575 | 0.0188625
5563 | 650 | 0.0087625 | 0.012575 | 0.022575 | 0.686267209 | 0.012673209 | 0.010622994 | 0.030225839
5564 | 675 | 0.0087625 | 0.012575 | 0.022575 | 0.820721809 | 0.010624208 | 0.011559296 | 0.026180855
5565 | 700 | 0.0087625 | 0.012575 | 0.022575 | 0.99463909 | 0.008808307 | 0.012546878 | 0.022662859
5566 | 725 | 0.0087625 | 0.012575 | 0.022575 | 1 | 0.0087625 | 0.012575 | 0.022575
5567 | 750 | 0.0087625 | 0.012575 | 0.022575 | 1 | 0.0087625 | 0.012575 | 0.022575
5568 | 775 | 0.0087625 | 0.012575 | 0.022575 | 1 | 0.0087625 | 0.012575 | 0.022575
5569 | 800 | 0.0087625 | 0.012575 | 0.022575 | 1 | 0.0087625 | 0.012575 | 0.022575
5570 | 825 | 0.0087625 | 0.012575 | 0.022575 | 1 | 0.0087625 | 0.012575 | 0.022575
5571 | 850 | 0.0087625 | 0.012575 | 0.022575 | 1 | 0.0087625 | 0.012575 | 0.022575
5572 | 650 | 0.0087625 | 0.012575 | 0.0262875 | 0.711205041 | 0.012239582 | 0.01085586 | 0.034217843
5573 | 675 | 0.0087625 | 0.012575 | 0.0262875 | 0.85339509 | 0.010228057 | 0.011781783 | 0.029601336
5574 | 700 | 0.0087625 | 0.012575 | 0.0262875 | 1 | 0.0087625 | 0.012575 | 0.0262875
5575 | 725 | 0.0087625 | 0.012575 | 0.0262875 | 1 | 0.0087625 | 0.012575 | 0.0262875
5576 | 750 | 0.0087625 | 0.012575 | 0.0262875 | 1 | 0.0087625 | 0.012575 | 0.0262875
5577 | 775 | 0.0087625 | 0.012575 | 0.0262875 | 1 | 0.0087625 | 0.012575 | 0.0262875
5578 | 800 | 0.0087625 | 0.012575 | 0.0262875 | 1 | 0.0087625 | 0.012575 | 0.0262875
5579 | 825 | 0.0087625 | 0.012575 | 0.0262875 | 1 | 0.0087625 | 0.012575 | 0.0262875
5580 | 850 | 0.0087625 | 0.012575 | 0.0262875 | 1 | 0.0087625 | 0.012575 | 0.0262875
5581 | 650 | 0.0087625 | 0.012575 | 0.03 | 0.737295225 | 0.011816271 | 0.011078633 | 0.037960341
5582 | 675 | 0.0087625 | 0.012575 | 0.03 | 0.887471786 | 0.009845175 | 0.011993342 | 0.032801721
5583 | 700 | 0.0087625 | 0.012575 | 0.03 | 1 | 0.0087625 | 0.012575 | 0.03
5584 | 725 | 0.0087625 | 0.012575 | 0.03 | 1 | 0.0087625 | 0.012575 | 0.03
5585 | 750 | 0.0087625 | 0.012575 | 0.03 | 1 | 0.0087625 | 0.012575 | 0.03
5586 | 775 | 0.0087625 | 0.012575 | 0.03 | 1 | 0.0087625 | 0.012575 | 0.03
5587 | 800 | 0.0087625 | 0.012575 | 0.03 | 1 | 0.0087625 | 0.012575 | 0.03
5588 | 825 | 0.0087625 | 0.012575 | 0.03 | 1 | 0.0087625 | 0.012575 | 0.03
5589 | 850 | 0.0087625 | 0.012575 | 0.03 | 1 | 0.0087625 | 0.012575 | 0.03
5590 | 650 | 0.0087625 | 0.01505 | 0.0003 | 0.550139757 | 0.015691082 | 0.010952102 | 0.000478822
5591 | 675 | 0.0087625 | 0.01505 | 0.0003 | 0.640658589 | 0.013498022 | 0.012031327 | 0.000419782
5592 | 700 | 0.0087625 | 0.01505 | 0.0003 | 0.756144451 | 0.011477953 | 0.013153684 | 0.000367346
5593 | 725 | 0.0087625 | 0.01505 | 0.0003 | 0.900280425 | 0.009693286 | 0.014322851 | 0.000322577
5594 | 750 | 0.0087625 | 0.01505 | 0.0003 | 1 | 0.0087625 | 0.01505 | 0.0003
5595 | 775 | 0.0087625 | 0.01505 | 0.0003 | 1 | 0.0087625 | 0.01505 | 0.0003
5596 | 800 | 0.0087625 | 0.01505 | 0.0003 | 1 | 0.0087625 | 0.01505 | 0.0003
5597 | 825 | 0.0087625 | 0.01505 | 0.0003 | 1 | 0.0087625 | 0.01505 | 0.0003
5598 | 850 | 0.0087625 | 0.01505 | 0.0003 | 1 | 0.0087625 | 0.01505 | 0.0003
5599 | 650 | 0.0087625 | 0.01505 | 0.0040125 | 0.568467387 | 0.015205862 | 0.011284376 | 0.006233761
5600 | 675 | 0.0087625 | 0.01505 | 0.0040125 | 0.664844381 | 0.013025809 | 0.012359833 | 0.005455133
5601 | 700 | 0.0087625 | 0.01505 | 0.0040125 | 0.787867739 | 0.011033262 | 0.013475043 | 0.004767015
5602 | 725 | 0.0087625 | 0.01505 | 0.0040125 | 0.941251913 | 0.009287801 | 0.014640278 | 0.004183391
5603 | 750 | 0.0087625 | 0.01505 | 0.0040125 | 1 | 0.0087625 | 0.01505 | 0.0040125
5604 | 775 | 0.0087625 | 0.01505 | 0.0040125 | 1 | 0.0087625 | 0.01505 | 0.0040125
5605 | 800 | 0.0087625 | 0.01505 | 0.0040125 | 1 | 0.0087625 | 0.01505 | 0.0040125
5606 | 825 | 0.0087625 | 0.01505 | 0.0040125 | 1 | 0.0087625 | 0.01505 | 0.0040125
5607 | 850 | 0.0087625 | 0.01505 | 0.0040125 | 1 | 0.0087625 | 0.01505 | 0.0040125
5608 | 650 | 0.0087625 | 0.01505 | 0.007725 | 0.587798408 | 0.014724369 | 0.011603571 | 0.011678099
5609 | 675 | 0.0087625 | 0.01505 | 0.007725 | 0.690312957 | 0.01256236 | 0.012674126 | 0.010201969
5610 | 700 | 0.0087625 | 0.01505 | 0.007725 | 0.821216576 | 0.010601294 | 0.013781952 | 0.008903681
5611 | 725 | 0.0087625 | 0.01505 | 0.007725 | 0.984231555 | 0.00889753 | 0.014944709 | 0.00780983
5612 | 750 | 0.0087625 | 0.01505 | 0.007725 | 1 | 0.0087625 | 0.01505 | 0.007725
5613 | 775 | 0.0087625 | 0.01505 | 0.007725 | 1 | 0.0087625 | 0.01505 | 0.007725
5614 | 800 | 0.0087625 | 0.01505 | 0.007725 | 1 | 0.0087625 | 0.01505 | 0.007725
5615 | 825 | 0.0087625 | 0.01505 | 0.007725 | 1 | 0.0087625 | 0.01505 | 0.007725
5616 | 850 | 0.0087625 | 0.01505 | 0.007725 | 1 | 0.0087625 | 0.01505 | 0.007725
5617 | 650 | 0.0087625 | 0.01505 | 0.0114375 | 0.608170342 | 0.014247882 | 0.01191026 | 0.016819615
5618 | 675 | 0.0087625 | 0.01505 | 0.0114375 | 0.717100282 | 0.012108729 | 0.0129748 | 0.014670209
5619 | 700 | 0.0087625 | 0.01505 | 0.0114375 | 0.856223054 | 0.010182725 | 0.014075157 | 0.012788577
5620 | 725 | 0.0087625 | 0.01505 | 0.0114375 | 1 | 0.0087625 | 0.01505 | 0.0114375
5621 | 750 | 0.0087625 | 0.01505 | 0.0114375 | 1 | 0.0087625 | 0.01505 | 0.0114375
5622 | 775 | 0.0087625 | 0.01505 | 0.0114375 | 1 | 0.0087625 | 0.01505 | 0.0114375
5623 | 800 | 0.0087625 | 0.01505 | 0.0114375 | 1 | 0.0087625 | 0.01505 | 0.0114375
5624 | 825 | 0.0087625 | 0.01505 | 0.0114375 | 1 | 0.0087625 | 0.01505 | 0.0114375
5625 | 850 | 0.0087625 | 0.01505 | 0.0114375 | 1 | 0.0087625 | 0.01505 | 0.0114375
5626 | 650 | 0.0087625 | 0.01505 | 0.01515 | 0.62961626 | 0.013777675 | 0.01220496 | 0.021666894
5627 | 675 | 0.0087625 | 0.01505 | 0.01515 | 0.745235661 | 0.011665901 | 0.013262401 | 0.018870383
5628 | 700 | 0.0087625 | 0.01505 | 0.01515 | 0.892911111 | 0.009778124 | 0.014355387 | 0.016433213
5629 | 725 | 0.0087625 | 0.01505 | 0.01515 | 1 | 0.0087625 | 0.01505 | 0.01515
5630 | 750 | 0.0087625 | 0.01505 | 0.01515 | 1 | 0.0087625 | 0.01505 | 0.01515
5631 | 775 | 0.0087625 | 0.01505 | 0.01515 | 1 | 0.0087625 | 0.01505 | 0.01515
5632 | 800 | 0.0087625 | 0.01505 | 0.01515 | 1 | 0.0087625 | 0.01505 | 0.01515
5633 | 825 | 0.0087625 | 0.01505 | 0.01515 | 1 | 0.0087625 | 0.01505 | 0.01515
5634 | 850 | 0.0087625 | 0.01505 | 0.01515 | 1 | 0.0087625 | 0.01505 | 0.01515
5635 | 650 | 0.0087625 | 0.01505 | 0.0188625 | 0.65216448 | 0.013314984 | 0.012488114 | 0.026229401
5636 | 675 | 0.0087625 | 0.01505 | 0.0188625 | 0.774742215 | 0.011234763 | 0.013537455 | 0.022813439
5637 | 700 | 0.0087625 | 0.01505 | 0.0188625 | 0.93129632 | 0.00938794 | 0.014623346 | 0.019849285
5638 | 725 | 0.0087625 | 0.01505 | 0.0188625 | 1 | 0.0087625 | 0.01505 | 0.0188625
5639 | 750 | 0.0087625 | 0.01505 | 0.0188625 | 1 | 0.0087625 | 0.01505 | 0.0188625
5640 | 775 | 0.0087625 | 0.01505 | 0.0188625 | 1 | 0.0087625 | 0.01505 | 0.0188625
5641 | 800 | 0.0087625 | 0.01505 | 0.0188625 | 1 | 0.0087625 | 0.01505 | 0.0188625
5642 | 825 | 0.0087625 | 0.01505 | 0.0188625 | 1 | 0.0087625 | 0.01505 | 0.0188625
5643 | 850 | 0.0087625 | 0.01505 | 0.0188625 | 1 | 0.0087625 | 0.01505 | 0.0188625
5644 | 650 | 0.0087625 | 0.01505 | 0.022575 | 0.675837832 | 0.012860987 | 0.012760114 | 0.030517331
5645 | 675 | 0.0087625 | 0.01505 | 0.022575 | 0.805635877 | 0.010816092 | 0.013800451 | 0.026510784
5646 | 700 | 0.0087625 | 0.01505 | 0.022575 | 0.97138448 | 0.00901251 | 0.014879719 | 0.023048614
5647 | 725 | 0.0087625 | 0.01505 | 0.022575 | 1 | 0.0087625 | 0.01505 | 0.022575
5648 | 750 | 0.0087625 | 0.01505 | 0.022575 | 1 | 0.0087625 | 0.01505 | 0.022575
5649 | 775 | 0.0087625 | 0.01505 | 0.022575 | 1 | 0.0087625 | 0.01505 | 0.022575
5650 | 800 | 0.0087625 | 0.01505 | 0.022575 | 1 | 0.0087625 | 0.01505 | 0.022575
5651 | 825 | 0.0087625 | 0.01505 | 0.022575 | 1 | 0.0087625 | 0.01505 | 0.022575
5652 | 850 | 0.0087625 | 0.01505 | 0.022575 | 1 | 0.0087625 | 0.01505 | 0.022575
5653 | 650 | 0.0087625 | 0.01505 | 0.0262875 | 0.700653429 | 0.012416779 | 0.013021305 | 0.034541519
5654 | 675 | 0.0087625 | 0.01505 | 0.0262875 | 0.837925493 | 0.010410548 | 0.014051859 | 0.029974096
5655 | 700 | 0.0087625 | 0.01505 | 0.0262875 | 1 | 0.0087625 | 0.01505 | 0.0262875
5656 | 725 | 0.0087625 | 0.01505 | 0.0262875 | 1 | 0.0087625 | 0.01505 | 0.0262875
5657 | 750 | 0.0087625 | 0.01505 | 0.0262875 | 1 | 0.0087625 | 0.01505 | 0.0262875
5658 | 775 | 0.0087625 | 0.01505 | 0.0262875 | 1 | 0.0087625 | 0.01505 | 0.0262875
5659 | 800 | 0.0087625 | 0.01505 | 0.0262875 | 1 | 0.0087625 | 0.01505 | 0.0262875
5660 | 825 | 0.0087625 | 0.01505 | 0.0262875 | 1 | 0.0087625 | 0.01505 | 0.0262875
5661 | 850 | 0.0087625 | 0.01505 | 0.0262875 | 1 | 0.0087625 | 0.01505 | 0.0262875
5662 | 650 | 0.0087625 | 0.01505 | 0.03 | 0.726622467 | 0.011983349 | 0.013271997 | 0.038313327
5663 | 675 | 0.0087625 | 0.01505 | 0.03 | 0.871612872 | 0.010018659 | 0.014292141 | 0.033215234
5664 | 700 | 0.0087625 | 0.01505 | 0.03 | 1 | 0.0087625 | 0.01505 | 0.03
5665 | 725 | 0.0087625 | 0.01505 | 0.03 | 1 | 0.0087625 | 0.01505 | 0.03
5666 | 750 | 0.0087625 | 0.01505 | 0.03 | 1 | 0.0087625 | 0.01505 | 0.03
5667 | 775 | 0.0087625 | 0.01505 | 0.03 | 1 | 0.0087625 | 0.01505 | 0.03
5668 | 800 | 0.0087625 | 0.01505 | 0.03 | 1 | 0.0087625 | 0.01505 | 0.03
5669 | 825 | 0.0087625 | 0.01505 | 0.03 | 1 | 0.0087625 | 0.01505 | 0.03
5670 | 850 | 0.0087625 | 0.01505 | 0.03 | 1 | 0.0087625 | 0.01505 | 0.03
5671 | 650 | 0.0087625 | 0.017525 | 0.0003 | 0.540998243 | 0.015944636 | 0.012937586 | 0.000483982
5672 | 675 | 0.0087625 | 0.017525 | 0.0003 | 0.628425141 | 0.013748973 | 0.014104248 | 0.00042506
5673 | 700 | 0.0087625 | 0.017525 | 0.0003 | 0.73881528 | 0.011735213 | 0.015299933 | 0.000372981
5674 | 725 | 0.0087625 | 0.017525 | 0.0003 | 0.874439816 | 0.009967261 | 0.016521373 | 0.000328847
5675 | 750 | 0.0087625 | 0.017525 | 0.0003 | 1 | 0.0087625 | 0.017525 | 0.0003
5676 | 775 | 0.0087625 | 0.017525 | 0.0003 | 1 | 0.0087625 | 0.017525 | 0.0003
5677 | 800 | 0.0087625 | 0.017525 | 0.0003 | 1 | 0.0087625 | 0.017525 | 0.0003
5678 | 825 | 0.0087625 | 0.017525 | 0.0003 | 1 | 0.0087625 | 0.017525 | 0.0003
5679 | 850 | 0.0087625 | 0.017525 | 0.0003 | 1 | 0.0087625 | 0.017525 | 0.0003
5680 | 650 | 0.0087625 | 0.017525 | 0.0040125 | 0.559186078 | 0.015447342 | 0.013297827 | 0.006299021
5681 | 675 | 0.0087625 | 0.017525 | 0.0040125 | 0.65226035 | 0.013266145 | 0.014460421 | 0.005522974
5682 | 700 | 0.0087625 | 0.017525 | 0.0040125 | 0.769784079 | 0.011281412 | 0.015648518 | 0.004840638
5683 | 725 | 0.0087625 | 0.017525 | 0.0040125 | 0.913912303 | 0.009554079 | 0.016865322 | 0.00426656
5684 | 750 | 0.0087625 | 0.017525 | 0.0040125 | 1 | 0.0087625 | 0.017525 | 0.0040125
5685 | 775 | 0.0087625 | 0.017525 | 0.0040125 | 1 | 0.0087625 | 0.017525 | 0.0040125
5686 | 800 | 0.0087625 | 0.017525 | 0.0040125 | 1 | 0.0087625 | 0.017525 | 0.0040125
5687 | 825 | 0.0087625 | 0.017525 | 0.0040125 | 1 | 0.0087625 | 0.017525 | 0.0040125
5688 | 850 | 0.0087625 | 0.017525 | 0.0040125 | 1 | 0.0087625 | 0.017525 | 0.0040125
5689 | 650 | 0.0087625 | 0.017525 | 0.007725 | 0.578365819 | 0.014954274 | 0.013643939 | 0.011797153
5690 | 675 | 0.0087625 | 0.017525 | 0.007725 | 0.677354298 | 0.012792536 | 0.014801593 | 0.010327823
5691 | 700 | 0.0087625 | 0.017525 | 0.007725 | 0.802329283 | 0.010840682 | 0.015982201 | 0.009042496
5692 | 725 | 0.0087625 | 0.017525 | 0.007725 | 0.955295076 | 0.009156321 | 0.017196193 | 0.007968943
5693 | 750 | 0.0087625 | 0.017525 | 0.007725 | 1 | 0.0087625 | 0.017525 | 0.007725
5694 | 775 | 0.0087625 | 0.017525 | 0.007725 | 1 | 0.0087625 | 0.017525 | 0.007725
5695 | 800 | 0.0087625 | 0.017525 | 0.007725 | 1 | 0.0087625 | 0.017525 | 0.007725
5696 | 825 | 0.0087625 | 0.017525 | 0.007725 | 1 | 0.0087625 | 0.017525 | 0.007725
5697 | 850 | 0.0087625 | 0.017525 | 0.007725 | 1 | 0.0087625 | 0.017525 | 0.007725
5698 | 650 | 0.0087625 | 0.017525 | 0.0114375 | 0.598576017 | 0.01446668 | 0.01397674 | 0.016987014
5699 | 675 | 0.0087625 | 0.017525 | 0.0114375 | 0.703744341 | 0.012329155 | 0.015128578 | 0.014850237
5700 | 700 | 0.0087625 | 0.017525 | 0.0114375 | 0.836484791 | 0.010413654 | 0.016301934 | 0.012990339
5701 | 725 | 0.0087625 | 0.017525 | 0.0114375 | 0.998614639 | 0.00877419 | 0.017515207 | 0.01144825
5702 | 750 | 0.0087625 | 0.017525 | 0.0114375 | 1 | 0.0087625 | 0.017525 | 0.0114375
5703 | 775 | 0.0087625 | 0.017525 | 0.0114375 | 1 | 0.0087625 | 0.017525 | 0.0114375
5704 | 800 | 0.0087625 | 0.017525 | 0.0114375 | 1 | 0.0087625 | 0.017525 | 0.0114375
5705 | 825 | 0.0087625 | 0.017525 | 0.0114375 | 1 | 0.0087625 | 0.017525 | 0.0114375
5706 | 850 | 0.0087625 | 0.017525 | 0.0114375 | 1 | 0.0087625 | 0.017525 | 0.0114375
5707 | 650 | 0.0087625 | 0.017525 | 0.01515 | 0.619850883 | 0.013985806 | 0.014296953 | 0.021877962
5708 | 675 | 0.0087625 | 0.017525 | 0.01515 | 0.731461467 | 0.011876953 | 0.015442108 | 0.019101363
5709 | 700 | 0.0087625 | 0.017525 | 0.01515 | 0.872276841 | 0.010000859 | 0.016608621 | 0.016696133
5710 | 725 | 0.0087625 | 0.017525 | 0.01515 | 1 | 0.0087625 | 0.017525 | 0.01515
5711 | 750 | 0.0087625 | 0.017525 | 0.01515 | 1 | 0.0087625 | 0.017525 | 0.01515
5712 | 775 | 0.0087625 | 0.017525 | 0.01515 | 1 | 0.0087625 | 0.017525 | 0.01515
5713 | 800 | 0.0087625 | 0.017525 | 0.01515 | 1 | 0.0087625 | 0.017525 | 0.01515
5714 | 825 | 0.0087625 | 0.017525 | 0.01515 | 1 | 0.0087625 | 0.017525 | 0.01515
5715 | 850 | 0.0087625 | 0.017525 | 0.01515 | 1 | 0.0087625 | 0.017525 | 0.01515
5716 | 650 | 0.0087625 | 0.017525 | 0.0188625 | 0.642220001 | 0.013512865 | 0.014605191 | 0.026480156
5717 | 675 | 0.0087625 | 0.017525 | 0.0188625 | 0.760530734 | 0.011436787 | 0.015742869 | 0.023092676
5718 | 700 | 0.0087625 | 0.017525 | 0.0188625 | 0.909723808 | 0.00960272 | 0.016903122 | 0.02017195
5719 | 725 | 0.0087625 | 0.017525 | 0.0188625 | 1 | 0.0087625 | 0.017525 | 0.0188625
5720 | 750 | 0.0087625 | 0.017525 | 0.0188625 | 1 | 0.0087625 | 0.017525 | 0.0188625
5721 | 775 | 0.0087625 | 0.017525 | 0.0188625 | 1 | 0.0087625 | 0.017525 | 0.0188625
5722 | 800 | 0.0087625 | 0.017525 | 0.0188625 | 1 | 0.0087625 | 0.017525 | 0.0188625
5723 | 825 | 0.0087625 | 0.017525 | 0.0188625 | 1 | 0.0087625 | 0.017525 | 0.0188625
5724 | 850 | 0.0087625 | 0.017525 | 0.0188625 | 1 | 0.0087625 | 0.017525 | 0.0188625
5725 | 650 | 0.0087625 | 0.017525 | 0.022575 | 0.665707646 | 0.013049018 | 0.014901985 | 0.030804403
5726 | 675 | 0.0087625 | 0.017525 | 0.022575 | 0.790970334 | 0.011009412 | 0.016031483 | 0.026836031
5727 | 700 | 0.0087625 | 0.017525 | 0.022575 | 0.948834878 | 0.009219556 | 0.017186257 | 0.023429916
5728 | 725 | 0.0087625 | 0.017525 | 0.022575 | 1 | 0.0087625 | 0.017525 | 0.022575
5729 | 750 | 0.0087625 | 0.017525 | 0.022575 | 1 | 0.0087625 | 0.017525 | 0.022575
5730 | 775 | 0.0087625 | 0.017525 | 0.022575 | 1 | 0.0087625 | 0.017525 | 0.022575
5731 | 800 | 0.0087625 | 0.017525 | 0.022575 | 1 | 0.0087625 | 0.017525 | 0.022575
5732 | 825 | 0.0087625 | 0.017525 | 0.022575 | 1 | 0.0087625 | 0.017525 | 0.022575
5733 | 850 | 0.0087625 | 0.017525 | 0.022575 | 1 | 0.0087625 | 0.017525 | 0.022575
5734 | 650 | 0.0087625 | 0.017525 | 0.0262875 | 0.690332559 | 0.012595342 | 0.015187799 | 0.034862073
5735 | 675 | 0.0087625 | 0.017525 | 0.0262875 | 0.822791667 | 0.010595467 | 0.016308539 | 0.030343479
5736 | 700 | 0.0087625 | 0.017525 | 0.0262875 | 0.989614381 | 0.008851537 | 0.017458847 | 0.026482026
5737 | 725 | 0.0087625 | 0.017525 | 0.0262875 | 1 | 0.0087625 | 0.017525 | 0.0262875
5738 | 750 | 0.0087625 | 0.017525 | 0.0262875 | 1 | 0.0087625 | 0.017525 | 0.0262875
5739 | 775 | 0.0087625 | 0.017525 | 0.0262875 | 1 | 0.0087625 | 0.017525 | 0.0262875
5740 | 800 | 0.0087625 | 0.017525 | 0.0262875 | 1 | 0.0087625 | 0.017525 | 0.0262875
5741 | 825 | 0.0087625 | 0.017525 | 0.0262875 | 1 | 0.0087625 | 0.017525 | 0.0262875
5742 | 850 | 0.0087625 | 0.017525 | 0.0262875 | 1 | 0.0087625 | 0.017525 | 0.0262875
5743 | 650 | 0.0087625 | 0.017525 | 0.03 | 0.716107753 | 0.012152813 | 0.015463042 | 0.038664989
5744 | 675 | 0.0087625 | 0.017525 | 0.03 | 0.855999368 | 0.010195466 | 0.016574598 | 0.03362719
5745 | 700 | 0.0087625 | 0.017525 | 0.03 | 1 | 0.0087625 | 0.017525 | 0.03
5746 | 725 | 0.0087625 | 0.017525 | 0.03 | 1 | 0.0087625 | 0.017525 | 0.03
5747 | 750 | 0.0087625 | 0.017525 | 0.03 | 1 | 0.0087625 | 0.017525 | 0.03
5748 | 775 | 0.0087625 | 0.017525 | 0.03 | 1 | 0.0087625 | 0.017525 | 0.03
5749 | 800 | 0.0087625 | 0.017525 | 0.03 | 1 | 0.0087625 | 0.017525 | 0.03
5750 | 825 | 0.0087625 | 0.017525 | 0.03 | 1 | 0.0087625 | 0.017525 | 0.03
5751 | 850 | 0.0087625 | 0.017525 | 0.03 | 1 | 0.0087625 | 0.017525 | 0.03
5752 | 650 | 0.0087625 | 0.02 | 0.0003 | 0.532361903 | 0.01619227 | 0.014950292 | 0.000488979
5753 | 675 | 0.0087625 | 0.02 | 0.0003 | 0.61682597 | 0.013996004 | 0.016189482 | 0.000430178
5754 | 700 | 0.0087625 | 0.02 | 0.0003 | 0.722345277 | 0.011990808 | 0.017443009 | 0.000378463
5755 | 725 | 0.0087625 | 0.02 | 0.0003 | 0.849924059 | 0.010241911 | 0.018700944 | 0.000334965
5756 | 750 | 0.0087625 | 0.02 | 0.0003 | 0.994780106 | 0.008806372 | 0.019957084 | 0.000301011
5757 | 775 | 0.0087625 | 0.02 | 0.0003 | 1 | 0.0087625 | 0.02 | 0.0003
5758 | 800 | 0.0087625 | 0.02 | 0.0003 | 1 | 0.0087625 | 0.02 | 0.0003
5759 | 825 | 0.0087625 | 0.02 | 0.0003 | 1 | 0.0087625 | 0.02 | 0.0003
5760 | 850 | 0.0087625 | 0.02 | 0.0003 | 1 | 0.0087625 | 0.02 | 0.0003
5761 | 650 | 0.0087625 | 0.02 | 0.0040125 | 0.550364531 | 0.015684499 | 0.015333185 | 0.00636243
5762 | 675 | 0.0087625 | 0.02 | 0.0040125 | 0.640256607 | 0.013504095 | 0.01656843 | 0.005589022
5763 | 700 | 0.0087625 | 0.02 | 0.0040125 | 0.75250247 | 0.011529338 | 0.017814321 | 0.004912563
5764 | 725 | 0.0087625 | 0.02 | 0.0040125 | 0.887859047 | 0.009822391 | 0.019067143 | 0.004348027
5765 | 750 | 0.0087625 | 0.02 | 0.0040125 | 1 | 0.0087625 | 0.02 | 0.0040125
5766 | 775 | 0.0087625 | 0.02 | 0.0040125 | 1 | 0.0087625 | 0.02 | 0.0040125
5767 | 800 | 0.0087625 | 0.02 | 0.0040125 | 1 | 0.0087625 | 0.02 | 0.0040125
5768 | 825 | 0.0087625 | 0.02 | 0.0040125 | 1 | 0.0087625 | 0.02 | 0.0040125
5769 | 850 | 0.0087625 | 0.02 | 0.0040125 | 1 | 0.0087625 | 0.02 | 0.0040125
5770 | 650 | 0.0087625 | 0.02 | 0.007725 | 0.56934506 | 0.015181357 | 0.015701324 | 0.011913278
5771 | 675 | 0.0087625 | 0.02 | 0.007725 | 0.664918374 | 0.013021747 | 0.016931985 | 0.01045087
5772 | 700 | 0.0087625 | 0.02 | 0.007725 | 0.784182083 | 0.011081173 | 0.018170629 | 0.009178697
5773 | 725 | 0.0087625 | 0.02 | 0.007725 | 0.927600827 | 0.009418406 | 0.019420442 | 0.008125441
5774 | 750 | 0.0087625 | 0.02 | 0.007725 | 1 | 0.0087625 | 0.02 | 0.007725
5775 | 775 | 0.0087625 | 0.02 | 0.007725 | 1 | 0.0087625 | 0.02 | 0.007725
5776 | 800 | 0.0087625 | 0.02 | 0.007725 | 1 | 0.0087625 | 0.02 | 0.007725
5777 | 825 | 0.0087625 | 0.02 | 0.007725 | 1 | 0.0087625 | 0.02 | 0.007725
5778 | 850 | 0.0087625 | 0.02 | 0.007725 | 1 | 0.0087625 | 0.02 | 0.007725
5779 | 650 | 0.0087625 | 0.02 | 0.0114375 | 0.589342761 | 0.014684056 | 0.01605575 | 0.017150962
5780 | 675 | 0.0087625 | 0.02 | 0.0114375 | 0.69084944 | 0.012549932 | 0.017281152 | 0.015027044
5781 | 700 | 0.0087625 | 0.02 | 0.0114375 | 0.817418946 | 0.010646905 | 0.018513057 | 0.013189183
5782 | 725 | 0.0087625 | 0.02 | 0.0114375 | 0.969176174 | 0.009030127 | 0.019762225 | 0.011679889
5783 | 750 | 0.0087625 | 0.02 | 0.0114375 | 1 | 0.0087625 | 0.02 | 0.0114375
5784 | 775 | 0.0087625 | 0.02 | 0.0114375 | 1 | 0.0087625 | 0.02 | 0.0114375
5785 | 800 | 0.0087625 | 0.02 | 0.0114375 | 1 | 0.0087625 | 0.02 | 0.0114375
5786 | 825 | 0.0087625 | 0.02 | 0.0114375 | 1 | 0.0087625 | 0.02 | 0.0114375
5787 | 850 | 0.0087625 | 0.02 | 0.0114375 | 1 | 0.0087625 | 0.02 | 0.0114375
5788 | 650 | 0.0087625 | 0.02 | 0.01515 | 0.610392194 | 0.01419383 | 0.016397334 | 0.022085707
5789 | 675 | 0.0087625 | 0.02 | 0.01515 | 0.718081929 | 0.01208957 | 0.017616818 | 0.019329284
5790 | 700 | 0.0087625 | 0.02 | 0.01515 | 0.852240741 | 0.010227038 | 0.018842658 | 0.016956429
5791 | 725 | 0.0087625 | 0.02 | 0.01515 | 1 | 0.0087625 | 0.02 | 0.01515
5792 | 750 | 0.0087625 | 0.02 | 0.01515 | 1 | 0.0087625 | 0.02 | 0.01515
5793 | 775 | 0.0087625 | 0.02 | 0.01515 | 1 | 0.0087625 | 0.02 | 0.01515
5794 | 800 | 0.0087625 | 0.02 | 0.01515 | 1 | 0.0087625 | 0.02 | 0.01515
5795 | 825 | 0.0087625 | 0.02 | 0.01515 | 1 | 0.0087625 | 0.02 | 0.01515
5796 | 850 | 0.0087625 | 0.02 | 0.01515 | 1 | 0.0087625 | 0.02 | 0.01515
5797 | 650 | 0.0087625 | 0.02 | 0.0188625 | 0.632524237 | 0.013711863 | 0.016726855 | 0.026728234
5798 | 675 | 0.0087625 | 0.02 | 0.0188625 | 0.74664234 | 0.011641492 | 0.017939804 | 0.023369572
5799 | 700 | 0.0087625 | 0.02 | 0.0188625 | 0.888667813 | 0.00982197 | 0.019160424 | 0.020492873
5800 | 725 | 0.0087625 | 0.02 | 0.0188625 | 1 | 0.0087625 | 0.02 | 0.0188625
5801 | 750 | 0.0087625 | 0.02 | 0.0188625 | 1 | 0.0087625 | 0.02 | 0.0188625
5802 | 775 | 0.0087625 | 0.02 | 0.0188625 | 1 | 0.0087625 | 0.02 | 0.0188625
5803 | 800 | 0.0087625 | 0.02 | 0.0188625 | 1 | 0.0087625 | 0.02 | 0.0188625
5804 | 825 | 0.0087625 | 0.02 | 0.0188625 | 1 | 0.0087625 | 0.02 | 0.0188625
5805 | 850 | 0.0087625 | 0.02 | 0.0188625 | 1 | 0.0087625 | 0.02 | 0.0188625
5806 | 650 | 0.0087625 | 0.02 | 0.022575 | 0.655764166 | 0.013239299 | 0.017044952 | 0.031089972
5807 | 675 | 0.0087625 | 0.02 | 0.022575 | 0.776550667 | 0.011206434 | 0.018250846 | 0.027160188
5808 | 700 | 0.0087625 | 0.02 | 0.022575 | 0.926711944 | 0.009432003 | 0.019467291 | 0.02381094
5809 | 725 | 0.0087625 | 0.02 | 0.022575 | 1 | 0.0087625 | 0.02 | 0.022575
5810 | 750 | 0.0087625 | 0.02 | 0.022575 | 1 | 0.0087625 | 0.02 | 0.022575
5811 | 775 | 0.0087625 | 0.02 | 0.022575 | 1 | 0.0087625 | 0.02 | 0.022575
5812 | 800 | 0.0087625 | 0.02 | 0.022575 | 1 | 0.0087625 | 0.02 | 0.022575
5813 | 825 | 0.0087625 | 0.02 | 0.022575 | 1 | 0.0087625 | 0.02 | 0.022575
5814 | 850 | 0.0087625 | 0.02 | 0.022575 | 1 | 0.0087625 | 0.02 | 0.022575
5815 | 650 | 0.0087625 | 0.02 | 0.0262875 | 0.680132087 | 0.012777203 | 0.017352184 | 0.0351828
5816 | 675 | 0.0087625 | 0.02 | 0.0262875 | 0.807820468 | 0.010785018 | 0.018550628 | 0.030713535
5817 | 700 | 0.0087625 | 0.02 | 0.0262875 | 0.966380312 | 0.0090573 | 0.019764185 | 0.02692286
5818 | 725 | 0.0087625 | 0.02 | 0.0262875 | 1 | 0.0087625 | 0.02 | 0.0262875
5819 | 750 | 0.0087625 | 0.02 | 0.0262875 | 1 | 0.0087625 | 0.02 | 0.0262875
5820 | 775 | 0.0087625 | 0.02 | 0.0262875 | 1 | 0.0087625 | 0.02 | 0.0262875
5821 | 800 | 0.0087625 | 0.02 | 0.0262875 | 1 | 0.0087625 | 0.02 | 0.0262875
5822 | 825 | 0.0087625 | 0.02 | 0.0262875 | 1 | 0.0087625 | 0.02 | 0.0262875
5823 | 850 | 0.0087625 | 0.02 | 0.0262875 | 1 | 0.0087625 | 0.02 | 0.0262875
5824 | 650 | 0.0087625 | 0.02 | 0.03 | 0.705642608 | 0.012326535 | 0.017649039 | 0.039018971
5825 | 675 | 0.0087625 | 0.02 | 0.03 | 0.840458858 | 0.010377746 | 0.018839798 | 0.034042069
5826 | 700 | 0.0087625 | 0.02 | 0.03 | 1 | 0.0087625 | 0.02 | 0.03
5827 | 725 | 0.0087625 | 0.02 | 0.03 | 1 | 0.0087625 | 0.02 | 0.03
5828 | 750 | 0.0087625 | 0.02 | 0.03 | 1 | 0.0087625 | 0.02 | 0.03
5829 | 775 | 0.0087625 | 0.02 | 0.03 | 1 | 0.0087625 | 0.02 | 0.03
5830 | 800 | 0.0087625 | 0.02 | 0.03 | 1 | 0.0087625 | 0.02 | 0.03
5831 | 825 | 0.0087625 | 0.02 | 0.03 | 1 | 0.0087625 | 0.02 | 0.03
5832 | 850 | 0.0087625 | 0.02 | 0.03 | 1 | 0.0087625 | 0.02 | 0.03
5833 | 650 | 0.01 | 0.0002 | 0.0003 | 0.714572521 | 0.013910085 | 0.000138638 | 0.000396881
5834 | 675 | 0.01 | 0.0002 | 0.0003 | 0.849887976 | 0.01172502 | 0.000168104 | 0.0003422
5835 | 700 | 0.01 | 0.0002 | 0.0003 | 1 | 0.01 | 0.0002 | 0.0003
5836 | 725 | 0.01 | 0.0002 | 0.0003 | 1 | 0.01 | 0.0002 | 0.0003
5837 | 750 | 0.01 | 0.0002 | 0.0003 | 1 | 0.01 | 0.0002 | 0.0003
5838 | 775 | 0.01 | 0.0002 | 0.0003 | 1 | 0.01 | 0.0002 | 0.0003
5839 | 800 | 0.01 | 0.0002 | 0.0003 | 1 | 0.01 | 0.0002 | 0.0003
5840 | 825 | 0.01 | 0.0002 | 0.0003 | 1 | 0.01 | 0.0002 | 0.0003
5841 | 850 | 0.01 | 0.0002 | 0.0003 | 1 | 0.01 | 0.0002 | 0.0003
5842 | 650 | 0.01 | 0.0002 | 0.0040125 | 0.733063559 | 0.013569557 | 0.000145007 | 0.005194132
5843 | 675 | 0.01 | 0.0002 | 0.0040125 | 0.875464772 | 0.011391058 | 0.000174757 | 0.004467657
5844 | 700 | 0.01 | 0.0002 | 0.0040125 | 1 | 0.01 | 0.0002 | 0.0040125
5845 | 725 | 0.01 | 0.0002 | 0.0040125 | 1 | 0.01 | 0.0002 | 0.0040125
5846 | 750 | 0.01 | 0.0002 | 0.0040125 | 1 | 0.01 | 0.0002 | 0.0040125
5847 | 775 | 0.01 | 0.0002 | 0.0040125 | 1 | 0.01 | 0.0002 | 0.0040125
5848 | 800 | 0.01 | 0.0002 | 0.0040125 | 1 | 0.01 | 0.0002 | 0.0040125
5849 | 825 | 0.01 | 0.0002 | 0.0040125 | 1 | 0.01 | 0.0002 | 0.0040125
5850 | 850 | 0.01 | 0.0002 | 0.0040125 | 1 | 0.01 | 0.0002 | 0.0040125
5851 | 650 | 0.01 | 0.0002 | 0.007725 | 0.752455956 | 0.013229085 | 0.000151225 | 0.009781214
5852 | 675 | 0.01 | 0.0002 | 0.007725 | 0.902249204 | 0.011060696 | 0.000181136 | 0.008393364
5853 | 700 | 0.01 | 0.0002 | 0.007725 | 1 | 0.01 | 0.0002 | 0.007725
5854 | 725 | 0.01 | 0.0002 | 0.007725 | 1 | 0.01 | 0.0002 | 0.007725
5855 | 750 | 0.01 | 0.0002 | 0.007725 | 1 | 0.01 | 0.0002 | 0.007725
5856 | 775 | 0.01 | 0.0002 | 0.007725 | 1 | 0.01 | 0.0002 | 0.007725
5857 | 800 | 0.01 | 0.0002 | 0.007725 | 1 | 0.01 | 0.0002 | 0.007725
5858 | 825 | 0.01 | 0.0002 | 0.007725 | 1 | 0.01 | 0.0002 | 0.007725
5859 | 850 | 0.01 | 0.0002 | 0.007725 | 1 | 0.01 | 0.0002 | 0.007725
5860 | 650 | 0.01 | 0.0002 | 0.0114375 | 0.772773168 | 0.012889532 | 0.000157264 | 0.014160218
5861 | 675 | 0.01 | 0.0002 | 0.0114375 | 0.930261315 | 0.010734732 | 0.000187213 | 0.012123332
5862 | 700 | 0.01 | 0.0002 | 0.0114375 | 1 | 0.01 | 0.0002 | 0.0114375
5863 | 725 | 0.01 | 0.0002 | 0.0114375 | 1 | 0.01 | 0.0002 | 0.0114375
5864 | 750 | 0.01 | 0.0002 | 0.0114375 | 1 | 0.01 | 0.0002 | 0.0114375
5865 | 775 | 0.01 | 0.0002 | 0.0114375 | 1 | 0.01 | 0.0002 | 0.0114375
5866 | 800 | 0.01 | 0.0002 | 0.0114375 | 1 | 0.01 | 0.0002 | 0.0114375
5867 | 825 | 0.01 | 0.0002 | 0.0114375 | 1 | 0.01 | 0.0002 | 0.0114375
5868 | 850 | 0.01 | 0.0002 | 0.0114375 | 1 | 0.01 | 0.0002 | 0.0114375
5869 | 650 | 0.01 | 0.0002 | 0.01515 | 0.794035025 | 0.012551766 | 0.000163098 | 0.018333911
5870 | 675 | 0.01 | 0.0002 | 0.01515 | 0.959515741 | 0.010413921 | 0.000192961 | 0.015662191
5871 | 700 | 0.01 | 0.0002 | 0.01515 | 1 | 0.01 | 0.0002 | 0.01515
5872 | 725 | 0.01 | 0.0002 | 0.01515 | 1 | 0.01 | 0.0002 | 0.01515
5873 | 750 | 0.01 | 0.0002 | 0.01515 | 1 | 0.01 | 0.0002 | 0.01515
5874 | 775 | 0.01 | 0.0002 | 0.01515 | 1 | 0.01 | 0.0002 | 0.01515
5875 | 800 | 0.01 | 0.0002 | 0.01515 | 1 | 0.01 | 0.0002 | 0.01515
5876 | 825 | 0.01 | 0.0002 | 0.01515 | 1 | 0.01 | 0.0002 | 0.01515
5877 | 850 | 0.01 | 0.0002 | 0.01515 | 1 | 0.01 | 0.0002 | 0.01515
5878 | 650 | 0.01 | 0.0002 | 0.0188625 | 0.816258459 | 0.012216625 | 0.000168702 | 0.022305762
5879 | 675 | 0.01 | 0.0002 | 0.0188625 | 0.990021903 | 0.010098963 | 0.000198358 | 0.019015122
5880 | 700 | 0.01 | 0.0002 | 0.0188625 | 1 | 0.01 | 0.0002 | 0.0188625
5881 | 725 | 0.01 | 0.0002 | 0.0188625 | 1 | 0.01 | 0.0002 | 0.0188625
5882 | 750 | 0.01 | 0.0002 | 0.0188625 | 1 | 0.01 | 0.0002 | 0.0188625
5883 | 775 | 0.01 | 0.0002 | 0.0188625 | 1 | 0.01 | 0.0002 | 0.0188625
5884 | 800 | 0.01 | 0.0002 | 0.0188625 | 1 | 0.01 | 0.0002 | 0.0188625
5885 | 825 | 0.01 | 0.0002 | 0.0188625 | 1 | 0.01 | 0.0002 | 0.0188625
5886 | 850 | 0.01 | 0.0002 | 0.0188625 | 1 | 0.01 | 0.0002 | 0.0188625
5887 | 650 | 0.01 | 0.0002 | 0.022575 | 0.83945637 | 0.011884926 | 0.000174054 | 0.026079897
5888 | 675 | 0.01 | 0.0002 | 0.022575 | 1 | 0.01 | 0.0002 | 0.022575
5889 | 700 | 0.01 | 0.0002 | 0.022575 | 1 | 0.01 | 0.0002 | 0.022575
5890 | 725 | 0.01 | 0.0002 | 0.022575 | 1 | 0.01 | 0.0002 | 0.022575
5891 | 750 | 0.01 | 0.0002 | 0.022575 | 1 | 0.01 | 0.0002 | 0.022575
5892 | 775 | 0.01 | 0.0002 | 0.022575 | 1 | 0.01 | 0.0002 | 0.022575
5893 | 800 | 0.01 | 0.0002 | 0.022575 | 1 | 0.01 | 0.0002 | 0.022575
5894 | 825 | 0.01 | 0.0002 | 0.022575 | 1 | 0.01 | 0.0002 | 0.022575
5895 | 850 | 0.01 | 0.0002 | 0.022575 | 1 | 0.01 | 0.0002 | 0.022575
5896 | 650 | 0.01 | 0.0002 | 0.0262875 | 0.863637666 | 0.011557448 | 0.000179134 | 0.029661065
5897 | 675 | 0.01 | 0.0002 | 0.0262875 | 1 | 0.01 | 0.0002 | 0.0262875
5898 | 700 | 0.01 | 0.0002 | 0.0262875 | 1 | 0.01 | 0.0002 | 0.0262875
5899 | 725 | 0.01 | 0.0002 | 0.0262875 | 1 | 0.01 | 0.0002 | 0.0262875
5900 | 750 | 0.01 | 0.0002 | 0.0262875 | 1 | 0.01 | 0.0002 | 0.0262875
5901 | 775 | 0.01 | 0.0002 | 0.0262875 | 1 | 0.01 | 0.0002 | 0.0262875
5902 | 800 | 0.01 | 0.0002 | 0.0262875 | 1 | 0.01 | 0.0002 | 0.0262875
5903 | 825 | 0.01 | 0.0002 | 0.0262875 | 1 | 0.01 | 0.0002 | 0.0262875
5904 | 850 | 0.01 | 0.0002 | 0.0262875 | 1 | 0.01 | 0.0002 | 0.0262875
5905 | 650 | 0.01 | 0.0002 | 0.03 | 0.888807145 | 0.011234919 | 0.000183924 | 0.03305459
5906 | 675 | 0.01 | 0.0002 | 0.03 | 1 | 0.01 | 0.0002 | 0.03
5907 | 700 | 0.01 | 0.0002 | 0.03 | 1 | 0.01 | 0.0002 | 0.03
5908 | 725 | 0.01 | 0.0002 | 0.03 | 1 | 0.01 | 0.0002 | 0.03
5909 | 750 | 0.01 | 0.0002 | 0.03 | 1 | 0.01 | 0.0002 | 0.03
5910 | 775 | 0.01 | 0.0002 | 0.03 | 1 | 0.01 | 0.0002 | 0.03
5911 | 800 | 0.01 | 0.0002 | 0.03 | 1 | 0.01 | 0.0002 | 0.03
5912 | 825 | 0.01 | 0.0002 | 0.03 | 1 | 0.01 | 0.0002 | 0.03
5913 | 850 | 0.01 | 0.0002 | 0.03 | 1 | 0.01 | 0.0002 | 0.03
5914 | 650 | 0.01 | 0.002675 | 0.0003 | 0.695376186 | 0.014279439 | 0.001896034 | 0.00040445
5915 | 675 | 0.01 | 0.002675 | 0.0003 | 0.822096864 | 0.012108357 | 0.002237334 | 0.000350724
5916 | 700 | 0.01 | 0.002675 | 0.0003 | 0.992588899 | 0.010072612 | 0.002657259 | 0.000301726
5917 | 725 | 0.01 | 0.002675 | 0.0003 | 1 | 0.01 | 0.002675 | 0.0003
5918 | 750 | 0.01 | 0.002675 | 0.0003 | 1 | 0.01 | 0.002675 | 0.0003
5919 | 775 | 0.01 | 0.002675 | 0.0003 | 1 | 0.01 | 0.002675 | 0.0003
5920 | 800 | 0.01 | 0.002675 | 0.0003 | 1 | 0.01 | 0.002675 | 0.0003
5921 | 825 | 0.01 | 0.002675 | 0.0003 | 1 | 0.01 | 0.002675 | 0.0003
5922 | 850 | 0.01 | 0.002675 | 0.0003 | 1 | 0.01 | 0.002675 | 0.0003
5923 | 650 | 0.01 | 0.002675 | 0.0040125 | 0.714057306 | 0.013917449 | 0.001974673 | 0.005290276
5924 | 675 | 0.01 | 0.002675 | 0.0040125 | 0.847748803 | 0.011752028 | 0.002317681 | 0.004576486
5925 | 700 | 0.01 | 0.002675 | 0.0040125 | 1 | 0.01 | 0.002675 | 0.0040125
5926 | 725 | 0.01 | 0.002675 | 0.0040125 | 1 | 0.01 | 0.002675 | 0.0040125
5927 | 750 | 0.01 | 0.002675 | 0.0040125 | 1 | 0.01 | 0.002675 | 0.0040125
5928 | 775 | 0.01 | 0.002675 | 0.0040125 | 1 | 0.01 | 0.002675 | 0.0040125
5929 | 800 | 0.01 | 0.002675 | 0.0040125 | 1 | 0.01 | 0.002675 | 0.0040125
5930 | 825 | 0.01 | 0.002675 | 0.0040125 | 1 | 0.01 | 0.002675 | 0.0040125
5931 | 850 | 0.01 | 0.002675 | 0.0040125 | 1 | 0.01 | 0.002675 | 0.0040125
5932 | 650 | 0.01 | 0.002675 | 0.007725 | 0.733669718 | 0.01355583 | 0.002051089 | 0.009956681
5933 | 675 | 0.01 | 0.002675 | 0.007725 | 0.874636423 | 0.011399941 | 0.002394696 | 0.008593174
5934 | 700 | 0.01 | 0.002675 | 0.007725 | 1 | 0.01 | 0.002675 | 0.007725
5935 | 725 | 0.01 | 0.002675 | 0.007725 | 1 | 0.01 | 0.002675 | 0.007725
5936 | 750 | 0.01 | 0.002675 | 0.007725 | 1 | 0.01 | 0.002675 | 0.007725
5937 | 775 | 0.01 | 0.002675 | 0.007725 | 1 | 0.01 | 0.002675 | 0.007725
5938 | 800 | 0.01 | 0.002675 | 0.007725 | 1 | 0.01 | 0.002675 | 0.007725
5939 | 825 | 0.01 | 0.002675 | 0.007725 | 1 | 0.01 | 0.002675 | 0.007725
5940 | 850 | 0.01 | 0.002675 | 0.007725 | 1 | 0.01 | 0.002675 | 0.007725
5941 | 650 | 0.01 | 0.002675 | 0.0114375 | 0.754237317 | 0.013195545 | 0.002125057 | 0.01440606
5942 | 675 | 0.01 | 0.002675 | 0.0114375 | 0.902779502 | 0.011052974 | 0.002468169 | 0.01240522
5943 | 700 | 0.01 | 0.002675 | 0.0114375 | 1 | 0.01 | 0.002675 | 0.0114375
5944 | 725 | 0.01 | 0.002675 | 0.0114375 | 1 | 0.01 | 0.002675 | 0.0114375
5945 | 750 | 0.01 | 0.002675 | 0.0114375 | 1 | 0.01 | 0.002675 | 0.0114375
5946 | 775 | 0.01 | 0.002675 | 0.0114375 | 1 | 0.01 | 0.002675 | 0.0114375
5947 | 800 | 0.01 | 0.002675 | 0.0114375 | 1 | 0.01 | 0.002675 | 0.0114375
5948 | 825 | 0.01 | 0.002675 | 0.0114375 | 1 | 0.01 | 0.002675 | 0.0114375
5949 | 850 | 0.01 | 0.002675 | 0.0114375 | 1 | 0.01 | 0.002675 | 0.0114375
5950 | 650 | 0.01 | 0.002675 | 0.01515 | 0.775780144 | 0.012837554 | 0.002196374 | 0.018641546
5951 | 675 | 0.01 | 0.002675 | 0.01515 | 0.932192044 | 0.010711957 | 0.002537913 | 0.016017722
5952 | 700 | 0.01 | 0.002675 | 0.01515 | 1 | 0.01 | 0.002675 | 0.01515
5953 | 725 | 0.01 | 0.002675 | 0.01515 | 1 | 0.01 | 0.002675 | 0.01515
5954 | 750 | 0.01 | 0.002675 | 0.01515 | 1 | 0.01 | 0.002675 | 0.01515
5955 | 775 | 0.01 | 0.002675 | 0.01515 | 1 | 0.01 | 0.002675 | 0.01515
5956 | 800 | 0.01 | 0.002675 | 0.01515 | 1 | 0.01 | 0.002675 | 0.01515
5957 | 825 | 0.01 | 0.002675 | 0.01515 | 1 | 0.01 | 0.002675 | 0.01515
5958 | 850 | 0.01 | 0.002675 | 0.01515 | 1 | 0.01 | 0.002675 | 0.01515
5959 | 650 | 0.01 | 0.002675 | 0.0188625 | 0.798314883 | 0.012482783 | 0.002264851 | 0.022667039
5960 | 675 | 0.01 | 0.002675 | 0.0188625 | 0.96288264 | 0.010377644 | 0.002603777 | 0.019436366
5961 | 700 | 0.01 | 0.002675 | 0.0188625 | 1 | 0.01 | 0.002675 | 0.0188625
5962 | 725 | 0.01 | 0.002675 | 0.0188625 | 1 | 0.01 | 0.002675 | 0.0188625
5963 | 750 | 0.01 | 0.002675 | 0.0188625 | 1 | 0.01 | 0.002675 | 0.0188625
5964 | 775 | 0.01 | 0.002675 | 0.0188625 | 1 | 0.01 | 0.002675 | 0.0188625
5965 | 800 | 0.01 | 0.002675 | 0.0188625 | 1 | 0.01 | 0.002675 | 0.0188625
5966 | 825 | 0.01 | 0.002675 | 0.0188625 | 1 | 0.01 | 0.002675 | 0.0188625
5967 | 850 | 0.01 | 0.002675 | 0.0188625 | 1 | 0.01 | 0.002675 | 0.0188625
5968 | 650 | 0.01 | 0.002675 | 0.022575 | 0.82185384 | 0.012132129 | 0.00233032 | 0.026487151
5969 | 675 | 0.01 | 0.002675 | 0.022575 | 0.994854204 | 0.010050715 | 0.002665639 | 0.022667386
5970 | 700 | 0.01 | 0.002675 | 0.022575 | 1 | 0.01 | 0.002675 | 0.022575
5971 | 725 | 0.01 | 0.002675 | 0.022575 | 1 | 0.01 | 0.002675 | 0.022575
5972 | 750 | 0.01 | 0.002675 | 0.022575 | 1 | 0.01 | 0.002675 | 0.022575
5973 | 775 | 0.01 | 0.002675 | 0.022575 | 1 | 0.01 | 0.002675 | 0.022575
5974 | 800 | 0.01 | 0.002675 | 0.022575 | 1 | 0.01 | 0.002675 | 0.022575
5975 | 825 | 0.01 | 0.002675 | 0.022575 | 1 | 0.01 | 0.002675 | 0.022575
5976 | 850 | 0.01 | 0.002675 | 0.022575 | 1 | 0.01 | 0.002675 | 0.022575
5977 | 650 | 0.01 | 0.002675 | 0.0262875 | 0.846404943 | 0.011786438 | 0.002392632 | 0.030107156
5978 | 675 | 0.01 | 0.002675 | 0.0262875 | 1 | 0.01 | 0.002675 | 0.0262875
5979 | 700 | 0.01 | 0.002675 | 0.0262875 | 1 | 0.01 | 0.002675 | 0.0262875
5980 | 725 | 0.01 | 0.002675 | 0.0262875 | 1 | 0.01 | 0.002675 | 0.0262875
5981 | 750 | 0.01 | 0.002675 | 0.0262875 | 1 | 0.01 | 0.002675 | 0.0262875
5982 | 775 | 0.01 | 0.002675 | 0.0262875 | 1 | 0.01 | 0.002675 | 0.0262875
5983 | 800 | 0.01 | 0.002675 | 0.0262875 | 1 | 0.01 | 0.002675 | 0.0262875
5984 | 825 | 0.01 | 0.002675 | 0.0262875 | 1 | 0.01 | 0.002675 | 0.0262875
5985 | 850 | 0.01 | 0.002675 | 0.0262875 | 1 | 0.01 | 0.002675 | 0.0262875
5986 | 650 | 0.01 | 0.002675 | 0.03 | 0.871971632 | 0.011446497 | 0.002451659 | 0.033532933
5987 | 675 | 0.01 | 0.002675 | 0.03 | 1 | 0.01 | 0.002675 | 0.03
5988 | 700 | 0.01 | 0.002675 | 0.03 | 1 | 0.01 | 0.002675 | 0.03
5989 | 725 | 0.01 | 0.002675 | 0.03 | 1 | 0.01 | 0.002675 | 0.03
5990 | 750 | 0.01 | 0.002675 | 0.03 | 1 | 0.01 | 0.002675 | 0.03
5991 | 775 | 0.01 | 0.002675 | 0.03 | 1 | 0.01 | 0.002675 | 0.03
5992 | 800 | 0.01 | 0.002675 | 0.03 | 1 | 0.01 | 0.002675 | 0.03
5993 | 825 | 0.01 | 0.002675 | 0.03 | 1 | 0.01 | 0.002675 | 0.03
5994 | 850 | 0.01 | 0.002675 | 0.03 | 1 | 0.01 | 0.002675 | 0.03
5995 | 650 | 0.01 | 0.00515 | 0.0003 | 0.678608492 | 0.014618601 | 0.003724237 | 0.000411336
5996 | 675 | 0.01 | 0.00515 | 0.0003 | 0.798812254 | 0.012448907 | 0.004305481 | 0.000358129
5997 | 700 | 0.01 | 0.00515 | 0.0003 | 0.958199016 | 0.010423282 | 0.004982949 | 0.000309914
5998 | 725 | 0.01 | 0.00515 | 0.0003 | 1 | 0.01 | 0.00515 | 0.0003
5999 | 750 | 0.01 | 0.00515 | 0.0003 | 1 | 0.01 | 0.00515 | 0.0003
6000 | 775 | 0.01 | 0.00515 | 0.0003 | 1 | 0.01 | 0.00515 | 0.0003
6001 | 800 | 0.01 | 0.00515 | 0.0003 | 1 | 0.01 | 0.00515 | 0.0003
6002 | 825 | 0.01 | 0.00515 | 0.0003 | 1 | 0.01 | 0.00515 | 0.0003
6003 | 850 | 0.01 | 0.00515 | 0.0003 | 1 | 0.01 | 0.00515 | 0.0003
6004 | 650 | 0.01 | 0.00515 | 0.0040125 | 0.697432587 | 0.014236718 | 0.003864247 | 0.005377531
6005 | 675 | 0.01 | 0.00515 | 0.0040125 | 0.824457236 | 0.01207301 | 0.004446643 | 0.004671013
6006 | 700 | 0.01 | 0.00515 | 0.0040125 | 0.993262037 | 0.010065902 | 0.005124341 | 0.004033184
6007 | 725 | 0.01 | 0.00515 | 0.0040125 | 1 | 0.01 | 0.00515 | 0.0040125
6008 | 750 | 0.01 | 0.00515 | 0.0040125 | 1 | 0.01 | 0.00515 | 0.0040125
6009 | 775 | 0.01 | 0.00515 | 0.0040125 | 1 | 0.01 | 0.00515 | 0.0040125
6010 | 800 | 0.01 | 0.00515 | 0.0040125 | 1 | 0.01 | 0.00515 | 0.0040125
6011 | 825 | 0.01 | 0.00515 | 0.0040125 | 1 | 0.01 | 0.00515 | 0.0040125
6012 | 850 | 0.01 | 0.00515 | 0.0040125 | 1 | 0.01 | 0.00515 | 0.0040125
6013 | 650 | 0.01 | 0.00515 | 0.007725 | 0.717201827 | 0.013855746 | 0.00399985 | 0.010115685
6014 | 675 | 0.01 | 0.00515 | 0.007725 | 0.851344243 | 0.011702113 | 0.004581921 | 0.008766847
6015 | 700 | 0.01 | 0.00515 | 0.007725 | 1 | 0.01 | 0.00515 | 0.007725
6016 | 725 | 0.01 | 0.00515 | 0.007725 | 1 | 0.01 | 0.00515 | 0.007725
6017 | 750 | 0.01 | 0.00515 | 0.007725 | 1 | 0.01 | 0.00515 | 0.007725
6018 | 775 | 0.01 | 0.00515 | 0.007725 | 1 | 0.01 | 0.00515 | 0.007725
6019 | 800 | 0.01 | 0.00515 | 0.007725 | 1 | 0.01 | 0.00515 | 0.007725
6020 | 825 | 0.01 | 0.00515 | 0.007725 | 1 | 0.01 | 0.00515 | 0.007725
6021 | 850 | 0.01 | 0.00515 | 0.007725 | 1 | 0.01 | 0.00515 | 0.007725
6022 | 650 | 0.01 | 0.00515 | 0.0114375 | 0.737941314 | 0.013476691 | 0.004130825 | 0.01462867
6023 | 675 | 0.01 | 0.00515 | 0.0114375 | 0.879494339 | 0.011337115 | 0.004711129 | 0.012650616
6024 | 700 | 0.01 | 0.00515 | 0.0114375 | 1 | 0.01 | 0.00515 | 0.0114375
6025 | 725 | 0.01 | 0.00515 | 0.0114375 | 1 | 0.01 | 0.00515 | 0.0114375
6026 | 750 | 0.01 | 0.00515 | 0.0114375 | 1 | 0.01 | 0.00515 | 0.0114375
6027 | 775 | 0.01 | 0.00515 | 0.0114375 | 1 | 0.01 | 0.00515 | 0.0114375
6028 | 800 | 0.01 | 0.00515 | 0.0114375 | 1 | 0.01 | 0.00515 | 0.0114375
6029 | 825 | 0.01 | 0.00515 | 0.0114375 | 1 | 0.01 | 0.00515 | 0.0114375
6030 | 850 | 0.01 | 0.00515 | 0.0114375 | 1 | 0.01 | 0.00515 | 0.0114375
6031 | 650 | 0.01 | 0.00515 | 0.01515 | 0.759671958 | 0.013100558 | 0.004256966 | 0.018920183
6032 | 675 | 0.01 | 0.00515 | 0.01515 | 0.908922784 | 0.01097886 | 0.004834115 | 0.016327968
6033 | 700 | 0.01 | 0.00515 | 0.01515 | 1 | 0.01 | 0.00515 | 0.01515
6034 | 725 | 0.01 | 0.00515 | 0.01515 | 1 | 0.01 | 0.00515 | 0.01515
6035 | 750 | 0.01 | 0.00515 | 0.01515 | 1 | 0.01 | 0.00515 | 0.01515
6036 | 775 | 0.01 | 0.00515 | 0.01515 | 1 | 0.01 | 0.00515 | 0.01515
6037 | 800 | 0.01 | 0.00515 | 0.01515 | 1 | 0.01 | 0.00515 | 0.01515
6038 | 825 | 0.01 | 0.00515 | 0.01515 | 1 | 0.01 | 0.00515 | 0.01515
6039 | 850 | 0.01 | 0.00515 | 0.01515 | 1 | 0.01 | 0.00515 | 0.01515
6040 | 650 | 0.01 | 0.00515 | 0.0188625 | 0.782411602 | 0.012728306 | 0.004378105 | 0.022994601
6041 | 675 | 0.01 | 0.00515 | 0.0188625 | 0.939639446 | 0.010628111 | 0.004950766 | 0.019805119
6042 | 700 | 0.01 | 0.00515 | 0.0188625 | 1 | 0.01 | 0.00515 | 0.0188625
6043 | 725 | 0.01 | 0.00515 | 0.0188625 | 1 | 0.01 | 0.00515 | 0.0188625
6044 | 750 | 0.01 | 0.00515 | 0.0188625 | 1 | 0.01 | 0.00515 | 0.0188625
6045 | 775 | 0.01 | 0.00515 | 0.0188625 | 1 | 0.01 | 0.00515 | 0.0188625
6046 | 800 | 0.01 | 0.00515 | 0.0188625 | 1 | 0.01 | 0.00515 | 0.0188625
6047 | 825 | 0.01 | 0.00515 | 0.0188625 | 1 | 0.01 | 0.00515 | 0.0188625
6048 | 850 | 0.01 | 0.00515 | 0.0188625 | 1 | 0.01 | 0.00515 | 0.0188625
6049 | 650 | 0.01 | 0.00515 | 0.022575 | 0.806173266 | 0.012360866 | 0.004494084 | 0.026857089
6050 | 675 | 0.01 | 0.00515 | 0.022575 | 0.971648357 | 0.010285553 | 0.005060998 | 0.02308882
6051 | 700 | 0.01 | 0.00515 | 0.022575 | 1 | 0.01 | 0.00515 | 0.022575
6052 | 725 | 0.01 | 0.00515 | 0.022575 | 1 | 0.01 | 0.00515 | 0.022575
6053 | 750 | 0.01 | 0.00515 | 0.022575 | 1 | 0.01 | 0.00515 | 0.022575
6054 | 775 | 0.01 | 0.00515 | 0.022575 | 1 | 0.01 | 0.00515 | 0.022575
6055 | 800 | 0.01 | 0.00515 | 0.022575 | 1 | 0.01 | 0.00515 | 0.022575
6056 | 825 | 0.01 | 0.00515 | 0.022575 | 1 | 0.01 | 0.00515 | 0.022575
6057 | 850 | 0.01 | 0.00515 | 0.022575 | 1 | 0.01 | 0.00515 | 0.022575
6058 | 650 | 0.01 | 0.00515 | 0.0262875 | 0.830965515 | 0.011999111 | 0.004604768 | 0.03051346
6059 | 675 | 0.01 | 0.00515 | 0.0262875 | 1 | 0.01 | 0.00515 | 0.0262875
6060 | 700 | 0.01 | 0.00515 | 0.0262875 | 1 | 0.01 | 0.00515 | 0.0262875
6061 | 725 | 0.01 | 0.00515 | 0.0262875 | 1 | 0.01 | 0.00515 | 0.0262875
6062 | 750 | 0.01 | 0.00515 | 0.0262875 | 1 | 0.01 | 0.00515 | 0.0262875
6063 | 775 | 0.01 | 0.00515 | 0.0262875 | 1 | 0.01 | 0.00515 | 0.0262875
6064 | 800 | 0.01 | 0.00515 | 0.0262875 | 1 | 0.01 | 0.00515 | 0.0262875
6065 | 825 | 0.01 | 0.00515 | 0.0262875 | 1 | 0.01 | 0.00515 | 0.0262875
6066 | 850 | 0.01 | 0.00515 | 0.0262875 | 1 | 0.01 | 0.00515 | 0.0262875
6067 | 650 | 0.01 | 0.00515 | 0.03 | 0.856792251 | 0.011643849 | 0.004710045 | 0.033970126
6068 | 675 | 0.01 | 0.00515 | 0.03 | 1 | 0.01 | 0.00515 | 0.03
6069 | 700 | 0.01 | 0.00515 | 0.03 | 1 | 0.01 | 0.00515 | 0.03
6070 | 725 | 0.01 | 0.00515 | 0.03 | 1 | 0.01 | 0.00515 | 0.03
6071 | 750 | 0.01 | 0.00515 | 0.03 | 1 | 0.01 | 0.00515 | 0.03
6072 | 775 | 0.01 | 0.00515 | 0.03 | 1 | 0.01 | 0.00515 | 0.03
6073 | 800 | 0.01 | 0.00515 | 0.03 | 1 | 0.01 | 0.00515 | 0.03
6074 | 825 | 0.01 | 0.00515 | 0.03 | 1 | 0.01 | 0.00515 | 0.03
6075 | 850 | 0.01 | 0.00515 | 0.03 | 1 | 0.01 | 0.00515 | 0.03
6076 | 650 | 0.01 | 0.007625 | 0.0003 | 0.663746275 | 0.01493308 | 0.005613097 | 0.000417673
6077 | 675 | 0.01 | 0.007625 | 0.0003 | 0.778639706 | 0.012759538 | 0.006385018 | 0.000364765
6078 | 700 | 0.01 | 0.007625 | 0.0003 | 0.929188182 | 0.010737998 | 0.007252075 | 0.000317069
6079 | 725 | 0.01 | 0.007625 | 0.0003 | 1 | 0.01 | 0.007625 | 0.0003
6080 | 750 | 0.01 | 0.007625 | 0.0003 | 1 | 0.01 | 0.007625 | 0.0003
6081 | 775 | 0.01 | 0.007625 | 0.0003 | 1 | 0.01 | 0.007625 | 0.0003
6082 | 800 | 0.01 | 0.007625 | 0.0003 | 1 | 0.01 | 0.007625 | 0.0003
6083 | 825 | 0.01 | 0.007625 | 0.0003 | 1 | 0.01 | 0.007625 | 0.0003
6084 | 850 | 0.01 | 0.007625 | 0.0003 | 1 | 0.01 | 0.007625 | 0.0003
6085 | 650 | 0.01 | 0.007625 | 0.0040125 | 0.682653685 | 0.014533126 | 0.005805052 | 0.005457796
6086 | 675 | 0.01 | 0.007625 | 0.0040125 | 0.804194429 | 0.012366528 | 0.006577018 | 0.004755822
6087 | 700 | 0.01 | 0.007625 | 0.0040125 | 0.96373652 | 0.010364842 | 0.007442781 | 0.004125581
6088 | 725 | 0.01 | 0.007625 | 0.0040125 | 1 | 0.01 | 0.007625 | 0.0040125
6089 | 750 | 0.01 | 0.007625 | 0.0040125 | 1 | 0.01 | 0.007625 | 0.0040125
6090 | 775 | 0.01 | 0.007625 | 0.0040125 | 1 | 0.01 | 0.007625 | 0.0040125
6091 | 800 | 0.01 | 0.007625 | 0.0040125 | 1 | 0.01 | 0.007625 | 0.0040125
6092 | 825 | 0.01 | 0.007625 | 0.0040125 | 1 | 0.01 | 0.007625 | 0.0040125
6093 | 850 | 0.01 | 0.007625 | 0.0040125 | 1 | 0.01 | 0.007625 | 0.0040125
6094 | 650 | 0.01 | 0.007625 | 0.007725 | 0.702510974 | 0.014134697 | 0.005990567 | 0.010261958
6095 | 675 | 0.01 | 0.007625 | 0.007725 | 0.830986968 | 0.011979257 | 0.00676106 | 0.00892295
6096 | 700 | 0.01 | 0.007625 | 0.007725 | 0.999899937 | 0.010000971 | 0.00762452 | 0.007725581
6097 | 725 | 0.01 | 0.007625 | 0.007725 | 1 | 0.01 | 0.007625 | 0.007725
6098 | 750 | 0.01 | 0.007625 | 0.007725 | 1 | 0.01 | 0.007625 | 0.007725
6099 | 775 | 0.01 | 0.007625 | 0.007725 | 1 | 0.01 | 0.007625 | 0.007725
6100 | 800 | 0.01 | 0.007625 | 0.007725 | 1 | 0.01 | 0.007625 | 0.007725
6101 | 825 | 0.01 | 0.007625 | 0.007725 | 1 | 0.01 | 0.007625 | 0.007725
6102 | 850 | 0.01 | 0.007625 | 0.007725 | 1 | 0.01 | 0.007625 | 0.007725
6103 | 650 | 0.01 | 0.007625 | 0.0114375 | 0.723344831 | 0.013738808 | 0.006169534 | 0.014833617
6104 | 675 | 0.01 | 0.007625 | 0.0114375 | 0.85904042 | 0.011598612 | 0.006937087 | 0.012871722
6105 | 700 | 0.01 | 0.007625 | 0.0114375 | 1 | 0.01 | 0.007625 | 0.0114375
6106 | 725 | 0.01 | 0.007625 | 0.0114375 | 1 | 0.01 | 0.007625 | 0.0114375
6107 | 750 | 0.01 | 0.007625 | 0.0114375 | 1 | 0.01 | 0.007625 | 0.0114375
6108 | 775 | 0.01 | 0.007625 | 0.0114375 | 1 | 0.01 | 0.007625 | 0.0114375
6109 | 800 | 0.01 | 0.007625 | 0.0114375 | 1 | 0.01 | 0.007625 | 0.0114375
6110 | 825 | 0.01 | 0.007625 | 0.0114375 | 1 | 0.01 | 0.007625 | 0.0114375
6111 | 850 | 0.01 | 0.007625 | 0.0114375 | 1 | 0.01 | 0.007625 | 0.0114375
6112 | 650 | 0.01 | 0.007625 | 0.01515 | 0.745177733 | 0.013346473 | 0.006341857 | 0.019177047
6113 | 675 | 0.01 | 0.007625 | 0.01515 | 0.888372474 | 0.01122542 | 0.007105069 | 0.016608327
6114 | 700 | 0.01 | 0.007625 | 0.01515 | 1 | 0.01 | 0.007625 | 0.01515
6115 | 725 | 0.01 | 0.007625 | 0.01515 | 1 | 0.01 | 0.007625 | 0.01515
6116 | 750 | 0.01 | 0.007625 | 0.01515 | 1 | 0.01 | 0.007625 | 0.01515
6117 | 775 | 0.01 | 0.007625 | 0.01515 | 1 | 0.01 | 0.007625 | 0.01515
6118 | 800 | 0.01 | 0.007625 | 0.01515 | 1 | 0.01 | 0.007625 | 0.01515
6119 | 825 | 0.01 | 0.007625 | 0.01515 | 1 | 0.01 | 0.007625 | 0.01515
6120 | 850 | 0.01 | 0.007625 | 0.01515 | 1 | 0.01 | 0.007625 | 0.01515
6121 | 650 | 0.01 | 0.007625 | 0.0188625 | 0.768029053 | 0.012958661 | 0.006507468 | 0.023297184
6122 | 675 | 0.01 | 0.007625 | 0.0188625 | 0.91899413 | 0.010860444 | 0.007264999 | 0.020139534
6123 | 700 | 0.01 | 0.007625 | 0.0188625 | 1 | 0.01 | 0.007625 | 0.0188625
6124 | 725 | 0.01 | 0.007625 | 0.0188625 | 1 | 0.01 | 0.007625 | 0.0188625
6125 | 750 | 0.01 | 0.007625 | 0.0188625 | 1 | 0.01 | 0.007625 | 0.0188625
6126 | 775 | 0.01 | 0.007625 | 0.0188625 | 1 | 0.01 | 0.007625 | 0.0188625
6127 | 800 | 0.01 | 0.007625 | 0.0188625 | 1 | 0.01 | 0.007625 | 0.0188625
6128 | 825 | 0.01 | 0.007625 | 0.0188625 | 1 | 0.01 | 0.007625 | 0.0188625
6129 | 850 | 0.01 | 0.007625 | 0.0188625 | 1 | 0.01 | 0.007625 | 0.0188625
6130 | 650 | 0.01 | 0.007625 | 0.022575 | 0.79191326 | 0.012576308 | 0.006666301 | 0.027199737
6131 | 675 | 0.01 | 0.007625 | 0.022575 | 0.95091256 | 0.010504342 | 0.007416904 | 0.023472538
6132 | 700 | 0.01 | 0.007625 | 0.022575 | 1 | 0.01 | 0.007625 | 0.022575
6133 | 725 | 0.01 | 0.007625 | 0.022575 | 1 | 0.01 | 0.007625 | 0.022575
6134 | 750 | 0.01 | 0.007625 | 0.022575 | 1 | 0.01 | 0.007625 | 0.022575
6135 | 775 | 0.01 | 0.007625 | 0.022575 | 1 | 0.01 | 0.007625 | 0.022575
6136 | 800 | 0.01 | 0.007625 | 0.022575 | 1 | 0.01 | 0.007625 | 0.022575
6137 | 825 | 0.01 | 0.007625 | 0.022575 | 1 | 0.01 | 0.007625 | 0.022575
6138 | 850 | 0.01 | 0.007625 | 0.022575 | 1 | 0.01 | 0.007625 | 0.022575
6139 | 650 | 0.01 | 0.007625 | 0.0262875 | 0.816840308 | 0.012200294 | 0.006818303 | 0.030891043
6140 | 675 | 0.01 | 0.007625 | 0.0262875 | 0.984127635 | 0.0101577 | 0.007560827 | 0.026614984
6141 | 700 | 0.01 | 0.007625 | 0.0262875 | 1 | 0.01 | 0.007625 | 0.0262875
6142 | 725 | 0.01 | 0.007625 | 0.0262875 | 1 | 0.01 | 0.007625 | 0.0262875
6143 | 750 | 0.01 | 0.007625 | 0.0262875 | 1 | 0.01 | 0.007625 | 0.0262875
6144 | 775 | 0.01 | 0.007625 | 0.0262875 | 1 | 0.01 | 0.007625 | 0.0262875
6145 | 800 | 0.01 | 0.007625 | 0.0262875 | 1 | 0.01 | 0.007625 | 0.0262875
6146 | 825 | 0.01 | 0.007625 | 0.0262875 | 1 | 0.01 | 0.007625 | 0.0262875
6147 | 850 | 0.01 | 0.007625 | 0.0262875 | 1 | 0.01 | 0.007625 | 0.0262875
6148 | 650 | 0.01 | 0.007625 | 0.03 | 0.842815403 | 0.011831432 | 0.006963435 | 0.03437801
6149 | 675 | 0.01 | 0.007625 | 0.03 | 1 | 0.01 | 0.007625 | 0.03
6150 | 700 | 0.01 | 0.007625 | 0.03 | 1 | 0.01 | 0.007625 | 0.03
6151 | 725 | 0.01 | 0.007625 | 0.03 | 1 | 0.01 | 0.007625 | 0.03
6152 | 750 | 0.01 | 0.007625 | 0.03 | 1 | 0.01 | 0.007625 | 0.03
6153 | 775 | 0.01 | 0.007625 | 0.03 | 1 | 0.01 | 0.007625 | 0.03
6154 | 800 | 0.01 | 0.007625 | 0.03 | 1 | 0.01 | 0.007625 | 0.03
6155 | 825 | 0.01 | 0.007625 | 0.03 | 1 | 0.01 | 0.007625 | 0.03
6156 | 850 | 0.01 | 0.007625 | 0.03 | 1 | 0.01 | 0.007625 | 0.03
6157 | 650 | 0.01 | 0.0101 | 0.0003 | 0.650390272 | 0.015227581 | 0.007552661 | 0.000423569
6158 | 675 | 0.01 | 0.0101 | 0.0003 | 0.760724639 | 0.01304855 | 0.008478965 | 0.000370846
6159 | 700 | 0.01 | 0.0101 | 0.0003 | 0.903740254 | 0.011029706 | 0.009491378 | 0.000323553
6160 | 725 | 0.01 | 0.0101 | 0.0003 | 1 | 0.01 | 0.0101 | 0.0003
6161 | 750 | 0.01 | 0.0101 | 0.0003 | 1 | 0.01 | 0.0101 | 0.0003
6162 | 775 | 0.01 | 0.0101 | 0.0003 | 1 | 0.01 | 0.0101 | 0.0003
6163 | 800 | 0.01 | 0.0101 | 0.0003 | 1 | 0.01 | 0.0101 | 0.0003
6164 | 825 | 0.01 | 0.0101 | 0.0003 | 1 | 0.01 | 0.0101 | 0.0003
6165 | 850 | 0.01 | 0.0101 | 0.0003 | 1 | 0.01 | 0.0101 | 0.0003
6166 | 650 | 0.01 | 0.0101 | 0.0040125 | 0.669319026 | 0.014811435 | 0.00778838 | 0.005532521
6167 | 675 | 0.01 | 0.0101 | 0.0040125 | 0.786110491 | 0.01264061 | 0.008713695 | 0.004833707
6168 | 700 | 0.01 | 0.0101 | 0.0040125 | 0.93769733 | 0.010643137 | 0.009723554 | 0.004209616
6169 | 725 | 0.01 | 0.0101 | 0.0040125 | 1 | 0.01 | 0.0101 | 0.0040125
6170 | 750 | 0.01 | 0.0101 | 0.0040125 | 1 | 0.01 | 0.0101 | 0.0040125
6171 | 775 | 0.01 | 0.0101 | 0.0040125 | 1 | 0.01 | 0.0101 | 0.0040125
6172 | 800 | 0.01 | 0.0101 | 0.0040125 | 1 | 0.01 | 0.0101 | 0.0040125
6173 | 825 | 0.01 | 0.0101 | 0.0040125 | 1 | 0.01 | 0.0101 | 0.0040125
6174 | 850 | 0.01 | 0.0101 | 0.0040125 | 1 | 0.01 | 0.0101 | 0.0040125
6175 | 650 | 0.01 | 0.0101 | 0.007725 | 0.689196941 | 0.014397416 | 0.008015919 | 0.010398303
6176 | 675 | 0.01 | 0.0101 | 0.007725 | 0.812723941 | 0.012239067 | 0.00893886 | 0.009066692
6177 | 700 | 0.01 | 0.0101 | 0.007725 | 0.973237831 | 0.010266481 | 0.009945445 | 0.007882568
6178 | 725 | 0.01 | 0.0101 | 0.007725 | 1 | 0.01 | 0.0101 | 0.007725
6179 | 750 | 0.01 | 0.0101 | 0.007725 | 1 | 0.01 | 0.0101 | 0.007725
6180 | 775 | 0.01 | 0.0101 | 0.007725 | 1 | 0.01 | 0.0101 | 0.007725
6181 | 800 | 0.01 | 0.0101 | 0.007725 | 1 | 0.01 | 0.0101 | 0.007725
6182 | 825 | 0.01 | 0.0101 | 0.007725 | 1 | 0.01 | 0.0101 | 0.007725
6183 | 850 | 0.01 | 0.0101 | 0.007725 | 1 | 0.01 | 0.0101 | 0.007725
6184 | 650 | 0.01 | 0.0101 | 0.0114375 | 0.710052424 | 0.013986528 | 0.00823535 | 0.015024998
6185 | 675 | 0.01 | 0.0101 | 0.0114375 | 0.840590322 | 0.011844782 | 0.00915458 | 0.013075957
6186 | 700 | 0.01 | 0.0101 | 0.0114375 | 1 | 0.01 | 0.0101 | 0.0114375
6187 | 725 | 0.01 | 0.0101 | 0.0114375 | 1 | 0.01 | 0.0101 | 0.0114375
6188 | 750 | 0.01 | 0.0101 | 0.0114375 | 1 | 0.01 | 0.0101 | 0.0114375
6189 | 775 | 0.01 | 0.0101 | 0.0114375 | 1 | 0.01 | 0.0101 | 0.0114375
6190 | 800 | 0.01 | 0.0101 | 0.0114375 | 1 | 0.01 | 0.0101 | 0.0114375
6191 | 825 | 0.01 | 0.0101 | 0.0114375 | 1 | 0.01 | 0.0101 | 0.0114375
6192 | 850 | 0.01 | 0.0101 | 0.0114375 | 1 | 0.01 | 0.0101 | 0.0114375
6193 | 650 | 0.01 | 0.0101 | 0.01515 | 0.731909675 | 0.013579776 | 0.008446729 | 0.019417472
6194 | 675 | 0.01 | 0.0101 | 0.01515 | 0.869729641 | 0.011458557 | 0.00936098 | 0.016868224
6195 | 700 | 0.01 | 0.0101 | 0.01515 | 1 | 0.01 | 0.0101 | 0.01515
6196 | 725 | 0.01 | 0.0101 | 0.01515 | 1 | 0.01 | 0.0101 | 0.01515
6197 | 750 | 0.01 | 0.0101 | 0.01515 | 1 | 0.01 | 0.0101 | 0.01515
6198 | 775 | 0.01 | 0.0101 | 0.01515 | 1 | 0.01 | 0.0101 | 0.01515
6199 | 800 | 0.01 | 0.0101 | 0.01515 | 1 | 0.01 | 0.0101 | 0.01515
6200 | 825 | 0.01 | 0.0101 | 0.01515 | 1 | 0.01 | 0.0101 | 0.01515
6201 | 850 | 0.01 | 0.0101 | 0.01515 | 1 | 0.01 | 0.0101 | 0.01515
6202 | 650 | 0.01 | 0.0101 | 0.0188625 | 0.754789772 | 0.013178124 | 0.008650131 | 0.023581224
6203 | 675 | 0.01 | 0.0101 | 0.0188625 | 0.900155336 | 0.011081136 | 0.009558191 | 0.02045075
6204 | 700 | 0.01 | 0.0101 | 0.0188625 | 1 | 0.01 | 0.0101 | 0.0188625
6205 | 725 | 0.01 | 0.0101 | 0.0188625 | 1 | 0.01 | 0.0101 | 0.0188625
6206 | 750 | 0.01 | 0.0101 | 0.0188625 | 1 | 0.01 | 0.0101 | 0.0188625
6207 | 775 | 0.01 | 0.0101 | 0.0188625 | 1 | 0.01 | 0.0101 | 0.0188625
6208 | 800 | 0.01 | 0.0101 | 0.0188625 | 1 | 0.01 | 0.0101 | 0.0188625
6209 | 825 | 0.01 | 0.0101 | 0.0188625 | 1 | 0.01 | 0.0101 | 0.0188625
6210 | 850 | 0.01 | 0.0101 | 0.0188625 | 1 | 0.01 | 0.0101 | 0.0188625
6211 | 650 | 0.01 | 0.0101 | 0.022575 | 0.778708866 | 0.012782503 | 0.00884561 | 0.027522493
6212 | 675 | 0.01 | 0.0101 | 0.022575 | 0.931877008 | 0.010713157 | 0.009746369 | 0.023831166
6213 | 700 | 0.01 | 0.0101 | 0.022575 | 1 | 0.01 | 0.0101 | 0.022575
6214 | 725 | 0.01 | 0.0101 | 0.022575 | 1 | 0.01 | 0.0101 | 0.022575
6215 | 750 | 0.01 | 0.0101 | 0.022575 | 1 | 0.01 | 0.0101 | 0.022575
6216 | 775 | 0.01 | 0.0101 | 0.022575 | 1 | 0.01 | 0.0101 | 0.022575
6217 | 800 | 0.01 | 0.0101 | 0.022575 | 1 | 0.01 | 0.0101 | 0.022575
6218 | 825 | 0.01 | 0.0101 | 0.022575 | 1 | 0.01 | 0.0101 | 0.022575
6219 | 850 | 0.01 | 0.0101 | 0.022575 | 1 | 0.01 | 0.0101 | 0.022575
6220 | 650 | 0.01 | 0.0101 | 0.0262875 | 0.803678584 | 0.01239379 | 0.009033223 | 0.031248111
6221 | 675 | 0.01 | 0.0101 | 0.0262875 | 0.964897045 | 0.010355189 | 0.009925668 | 0.027017514
6222 | 700 | 0.01 | 0.0101 | 0.0262875 | 1 | 0.01 | 0.0101 | 0.0262875
6223 | 725 | 0.01 | 0.0101 | 0.0262875 | 1 | 0.01 | 0.0101 | 0.0262875
6224 | 750 | 0.01 | 0.0101 | 0.0262875 | 1 | 0.01 | 0.0101 | 0.0262875
6225 | 775 | 0.01 | 0.0101 | 0.0262875 | 1 | 0.01 | 0.0101 | 0.0262875
6226 | 800 | 0.01 | 0.0101 | 0.0262875 | 1 | 0.01 | 0.0101 | 0.0262875
6227 | 825 | 0.01 | 0.0101 | 0.0262875 | 1 | 0.01 | 0.0101 | 0.0262875
6228 | 850 | 0.01 | 0.0101 | 0.0262875 | 1 | 0.01 | 0.0101 | 0.0262875
6229 | 650 | 0.01 | 0.0101 | 0.03 | 0.829705788 | 0.012012792 | 0.009213025 | 0.034765452
6230 | 675 | 0.01 | 0.0101 | 0.03 | 0.999212434 | 0.010007701 | 0.010096258 | 0.030018104
6231 | 700 | 0.01 | 0.0101 | 0.03 | 1 | 0.01 | 0.0101 | 0.03
6232 | 725 | 0.01 | 0.0101 | 0.03 | 1 | 0.01 | 0.0101 | 0.03
6233 | 750 | 0.01 | 0.0101 | 0.03 | 1 | 0.01 | 0.0101 | 0.03
6234 | 775 | 0.01 | 0.0101 | 0.03 | 1 | 0.01 | 0.0101 | 0.03
6235 | 800 | 0.01 | 0.0101 | 0.03 | 1 | 0.01 | 0.0101 | 0.03
6236 | 825 | 0.01 | 0.0101 | 0.03 | 1 | 0.01 | 0.0101 | 0.03
6237 | 850 | 0.01 | 0.0101 | 0.03 | 1 | 0.01 | 0.0101 | 0.03
6238 | 650 | 0.01 | 0.012575 | 0.0003 | 0.638228411 | 0.015506204 | 0.009533786 | 0.000429111
6239 | 675 | 0.01 | 0.012575 | 0.0003 | 0.744490744 | 0.013321938 | 0.010586486 | 0.000376518
6240 | 700 | 0.01 | 0.012575 | 0.0003 | 0.880787318 | 0.011306476 | 0.011712665 | 0.000329581
6241 | 725 | 0.01 | 0.012575 | 0.0003 | 1 | 0.01 | 0.012575 | 0.0003
6242 | 750 | 0.01 | 0.012575 | 0.0003 | 1 | 0.01 | 0.012575 | 0.0003
6243 | 775 | 0.01 | 0.012575 | 0.0003 | 1 | 0.01 | 0.012575 | 0.0003
6244 | 800 | 0.01 | 0.012575 | 0.0003 | 1 | 0.01 | 0.012575 | 0.0003
6245 | 825 | 0.01 | 0.012575 | 0.0003 | 1 | 0.01 | 0.012575 | 0.0003
6246 | 850 | 0.01 | 0.012575 | 0.0003 | 1 | 0.01 | 0.012575 | 0.0003
6247 | 650 | 0.01 | 0.012575 | 0.0040125 | 0.657118458 | 0.015075702 | 0.00980617 | 0.005602868
6248 | 675 | 0.01 | 0.012575 | 0.0040125 | 0.76963492 | 0.01290102 | 0.010857183 | 0.004906568
6249 | 700 | 0.01 | 0.012575 | 0.0040125 | 0.914080456 | 0.010908465 | 0.011980001 | 0.004288053
6250 | 725 | 0.01 | 0.012575 | 0.0040125 | 1 | 0.01 | 0.012575 | 0.0040125
6251 | 750 | 0.01 | 0.012575 | 0.0040125 | 1 | 0.01 | 0.012575 | 0.0040125
6252 | 775 | 0.01 | 0.012575 | 0.0040125 | 1 | 0.01 | 0.012575 | 0.0040125
6253 | 800 | 0.01 | 0.012575 | 0.0040125 | 1 | 0.01 | 0.012575 | 0.0040125
6254 | 825 | 0.01 | 0.012575 | 0.0040125 | 1 | 0.01 | 0.012575 | 0.0040125
6255 | 850 | 0.01 | 0.012575 | 0.0040125 | 1 | 0.01 | 0.012575 | 0.0040125
6256 | 650 | 0.01 | 0.012575 | 0.007725 | 0.676953353 | 0.014647871 | 0.010069004 | 0.010526939
6257 | 675 | 0.01 | 0.012575 | 0.007725 | 0.795992335 | 0.012487055 | 0.011117158 | 0.009201609
6258 | 700 | 0.01 | 0.012575 | 0.007725 | 0.948920828 | 0.010520862 | 0.012236224 | 0.008029723
6259 | 725 | 0.01 | 0.012575 | 0.007725 | 1 | 0.01 | 0.012575 | 0.007725
6260 | 750 | 0.01 | 0.012575 | 0.007725 | 1 | 0.01 | 0.012575 | 0.007725
6261 | 775 | 0.01 | 0.012575 | 0.007725 | 1 | 0.01 | 0.012575 | 0.007725
6262 | 800 | 0.01 | 0.012575 | 0.007725 | 1 | 0.01 | 0.012575 | 0.007725
6263 | 825 | 0.01 | 0.012575 | 0.007725 | 1 | 0.01 | 0.012575 | 0.007725
6264 | 850 | 0.01 | 0.012575 | 0.007725 | 1 | 0.01 | 0.012575 | 0.007725
6265 | 650 | 0.01 | 0.012575 | 0.0114375 | 0.697763109 | 0.014223693 | 0.010322555 | 0.015206038
6266 | 675 | 0.01 | 0.012575 | 0.0114375 | 0.823590417 | 0.01208087 | 0.011366713 | 0.013268358
6267 | 700 | 0.01 | 0.012575 | 0.0114375 | 0.98533102 | 0.01014421 | 0.012481779 | 0.011562675
6268 | 725 | 0.01 | 0.012575 | 0.0114375 | 1 | 0.01 | 0.012575 | 0.0114375
6269 | 750 | 0.01 | 0.012575 | 0.0114375 | 1 | 0.01 | 0.012575 | 0.0114375
6270 | 775 | 0.01 | 0.012575 | 0.0114375 | 1 | 0.01 | 0.012575 | 0.0114375
6271 | 800 | 0.01 | 0.012575 | 0.0114375 | 1 | 0.01 | 0.012575 | 0.0114375
6272 | 825 | 0.01 | 0.012575 | 0.0114375 | 1 | 0.01 | 0.012575 | 0.0114375
6273 | 850 | 0.01 | 0.012575 | 0.0114375 | 1 | 0.01 | 0.012575 | 0.0114375
6274 | 650 | 0.01 | 0.012575 | 0.01515 | 0.719573562 | 0.013804159 | 0.01056705 | 0.019645624
6275 | 675 | 0.01 | 0.012575 | 0.01515 | 0.852451371 | 0.011683242 | 0.011606138 | 0.017114045
6276 | 700 | 0.01 | 0.012575 | 0.01515 | 1 | 0.01 | 0.012575 | 0.01515
6277 | 725 | 0.01 | 0.012575 | 0.01515 | 1 | 0.01 | 0.012575 | 0.01515
6278 | 750 | 0.01 | 0.012575 | 0.01515 | 1 | 0.01 | 0.012575 | 0.01515
6279 | 775 | 0.01 | 0.012575 | 0.01515 | 1 | 0.01 | 0.012575 | 0.01515
6280 | 800 | 0.01 | 0.012575 | 0.01515 | 1 | 0.01 | 0.012575 | 0.01515
6281 | 825 | 0.01 | 0.012575 | 0.01515 | 1 | 0.01 | 0.012575 | 0.01515
6282 | 850 | 0.01 | 0.012575 | 0.01515 | 1 | 0.01 | 0.012575 | 0.01515
6283 | 650 | 0.01 | 0.012575 | 0.0188625 | 0.742407417 | 0.013390218 | 0.010802711 | 0.02385174
6284 | 675 | 0.01 | 0.012575 | 0.0188625 | 0.882591004 | 0.011294891 | 0.011835704 | 0.020746377
6285 | 700 | 0.01 | 0.012575 | 0.0188625 | 1 | 0.01 | 0.012575 | 0.0188625
6286 | 725 | 0.01 | 0.012575 | 0.0188625 | 1 | 0.01 | 0.012575 | 0.0188625
6287 | 750 | 0.01 | 0.012575 | 0.0188625 | 1 | 0.01 | 0.012575 | 0.0188625
6288 | 775 | 0.01 | 0.012575 | 0.0188625 | 1 | 0.01 | 0.012575 | 0.0188625
6289 | 800 | 0.01 | 0.012575 | 0.0188625 | 1 | 0.01 | 0.012575 | 0.0188625
6290 | 825 | 0.01 | 0.012575 | 0.0188625 | 1 | 0.01 | 0.012575 | 0.0188625
6291 | 850 | 0.01 | 0.012575 | 0.0188625 | 1 | 0.01 | 0.012575 | 0.0188625
6292 | 650 | 0.01 | 0.012575 | 0.022575 | 0.766282492 | 0.012982794 | 0.011029721 | 0.027831134
6293 | 675 | 0.01 | 0.012575 | 0.022575 | 0.914021306 | 0.010916436 | 0.012055695 | 0.024173385
6294 | 700 | 0.01 | 0.012575 | 0.022575 | 1 | 0.01 | 0.012575 | 0.022575
6295 | 725 | 0.01 | 0.012575 | 0.022575 | 1 | 0.01 | 0.012575 | 0.022575
6296 | 750 | 0.01 | 0.012575 | 0.022575 | 1 | 0.01 | 0.012575 | 0.022575
6297 | 775 | 0.01 | 0.012575 | 0.022575 | 1 | 0.01 | 0.012575 | 0.022575
6298 | 800 | 0.01 | 0.012575 | 0.022575 | 1 | 0.01 | 0.012575 | 0.022575
6299 | 825 | 0.01 | 0.012575 | 0.022575 | 1 | 0.01 | 0.012575 | 0.022575
6300 | 850 | 0.01 | 0.012575 | 0.022575 | 1 | 0.01 | 0.012575 | 0.022575
6301 | 650 | 0.01 | 0.012575 | 0.0262875 | 0.791212109 | 0.012582756 | 0.011248247 | 0.031591106
6302 | 675 | 0.01 | 0.012575 | 0.0262875 | 0.946747218 | 0.01054843 | 0.012266377 | 0.02740347
6303 | 700 | 0.01 | 0.012575 | 0.0262875 | 1 | 0.01 | 0.012575 | 0.0262875
6304 | 725 | 0.01 | 0.012575 | 0.0262875 | 1 | 0.01 | 0.012575 | 0.0262875
6305 | 750 | 0.01 | 0.012575 | 0.0262875 | 1 | 0.01 | 0.012575 | 0.0262875
6306 | 775 | 0.01 | 0.012575 | 0.0262875 | 1 | 0.01 | 0.012575 | 0.0262875
6307 | 800 | 0.01 | 0.012575 | 0.0262875 | 1 | 0.01 | 0.012575 | 0.0262875
6308 | 825 | 0.01 | 0.012575 | 0.0262875 | 1 | 0.01 | 0.012575 | 0.0262875
6309 | 850 | 0.01 | 0.012575 | 0.0262875 | 1 | 0.01 | 0.012575 | 0.0262875
6310 | 650 | 0.01 | 0.012575 | 0.03 | 0.817204863 | 0.012190902 | 0.011458441 | 0.035139453
6311 | 675 | 0.01 | 0.012575 | 0.03 | 0.980768356 | 0.010191329 | 0.012468017 | 0.030445251
6312 | 700 | 0.01 | 0.012575 | 0.03 | 1 | 0.01 | 0.012575 | 0.03
6313 | 725 | 0.01 | 0.012575 | 0.03 | 1 | 0.01 | 0.012575 | 0.03
6314 | 750 | 0.01 | 0.012575 | 0.03 | 1 | 0.01 | 0.012575 | 0.03
6315 | 775 | 0.01 | 0.012575 | 0.03 | 1 | 0.01 | 0.012575 | 0.03
6316 | 800 | 0.01 | 0.012575 | 0.03 | 1 | 0.01 | 0.012575 | 0.03
6317 | 825 | 0.01 | 0.012575 | 0.03 | 1 | 0.01 | 0.012575 | 0.03
6318 | 850 | 0.01 | 0.012575 | 0.03 | 1 | 0.01 | 0.012575 | 0.03
6319 | 650 | 0.01 | 0.01505 | 0.0003 | 0.627012536 | 0.015772562 | 0.011548292 | 0.00043437
6320 | 675 | 0.01 | 0.01505 | 0.0003 | 0.729524754 | 0.013584362 | 0.012705093 | 0.000381888
6321 | 700 | 0.01 | 0.01505 | 0.0003 | 0.859633629 | 0.011573986 | 0.013921068 | 0.000335296
6322 | 725 | 0.01 | 0.01505 | 0.0003 | 1 | 0.01 | 0.01505 | 0.0003
6323 | 750 | 0.01 | 0.01505 | 0.0003 | 1 | 0.01 | 0.01505 | 0.0003
6324 | 775 | 0.01 | 0.01505 | 0.0003 | 1 | 0.01 | 0.01505 | 0.0003
6325 | 800 | 0.01 | 0.01505 | 0.0003 | 1 | 0.01 | 0.01505 | 0.0003
6326 | 825 | 0.01 | 0.01505 | 0.0003 | 1 | 0.01 | 0.01505 | 0.0003
6327 | 850 | 0.01 | 0.01505 | 0.0003 | 1 | 0.01 | 0.01505 | 0.0003
6328 | 650 | 0.01 | 0.01505 | 0.0040125 | 0.645807249 | 0.015329455 | 0.011851192 | 0.005669795
6329 | 675 | 0.01 | 0.01505 | 0.0040125 | 0.754359927 | 0.013152229 | 0.013006032 | 0.004975793
6330 | 700 | 0.01 | 0.01505 | 0.0040125 | 0.892194008 | 0.011166239 | 0.014218304 | 0.004362729
6331 | 725 | 0.01 | 0.01505 | 0.0040125 | 1 | 0.01 | 0.01505 | 0.0040125
6332 | 750 | 0.01 | 0.01505 | 0.0040125 | 1 | 0.01 | 0.01505 | 0.0040125
6333 | 775 | 0.01 | 0.01505 | 0.0040125 | 1 | 0.01 | 0.01505 | 0.0040125
6334 | 800 | 0.01 | 0.01505 | 0.0040125 | 1 | 0.01 | 0.01505 | 0.0040125
6335 | 825 | 0.01 | 0.01505 | 0.0040125 | 1 | 0.01 | 0.01505 | 0.0040125
6336 | 850 | 0.01 | 0.01505 | 0.0040125 | 1 | 0.01 | 0.01505 | 0.0040125
6337 | 650 | 0.01 | 0.01505 | 0.007725 | 0.665539765 | 0.014889479 | 0.01214356 | 0.010649685
6338 | 675 | 0.01 | 0.01505 | 0.007725 | 0.780390515 | 0.012727492 | 0.013295501 | 0.009330282
6339 | 700 | 0.01 | 0.01505 | 0.007725 | 0.926261121 | 0.010769267 | 0.014504002 | 0.00817044
6340 | 725 | 0.01 | 0.01505 | 0.007725 | 1 | 0.01 | 0.01505 | 0.007725
6341 | 750 | 0.01 | 0.01505 | 0.007725 | 1 | 0.01 | 0.01505 | 0.007725
6342 | 775 | 0.01 | 0.01505 | 0.007725 | 1 | 0.01 | 0.01505 | 0.007725
6343 | 800 | 0.01 | 0.01505 | 0.007725 | 1 | 0.01 | 0.01505 | 0.007725
6344 | 825 | 0.01 | 0.01505 | 0.007725 | 1 | 0.01 | 0.01505 | 0.007725
6345 | 850 | 0.01 | 0.01505 | 0.007725 | 1 | 0.01 | 0.01505 | 0.007725
6346 | 650 | 0.01 | 0.01505 | 0.0114375 | 0.686241428 | 0.014453594 | 0.012425851 | 0.015379372
6347 | 675 | 0.01 | 0.01505 | 0.0114375 | 0.807645676 | 0.012310948 | 0.013573978 | 0.013452607
6348 | 700 | 0.01 | 0.01505 | 0.0114375 | 0.961859787 | 0.01038358 | 0.014778777 | 0.011766937
6349 | 725 | 0.01 | 0.01505 | 0.0114375 | 1 | 0.01 | 0.01505 | 0.0114375
6350 | 750 | 0.01 | 0.01505 | 0.0114375 | 1 | 0.01 | 0.01505 | 0.0114375
6351 | 775 | 0.01 | 0.01505 | 0.0114375 | 1 | 0.01 | 0.01505 | 0.0114375
6352 | 800 | 0.01 | 0.01505 | 0.0114375 | 1 | 0.01 | 0.01505 | 0.0114375
6353 | 825 | 0.01 | 0.01505 | 0.0114375 | 1 | 0.01 | 0.01505 | 0.0114375
6354 | 850 | 0.01 | 0.01505 | 0.0114375 | 1 | 0.01 | 0.01505 | 0.0114375
6355 | 650 | 0.01 | 0.01505 | 0.01515 | 0.707939464 | 0.014022773 | 0.012698456 | 0.019864891
6356 | 675 | 0.01 | 0.01505 | 0.01515 | 0.836149496 | 0.011903348 | 0.013841904 | 0.017350471
6357 | 700 | 0.01 | 0.01505 | 0.01515 | 0.999008345 | 0.010009612 | 0.015043223 | 0.015160957
6358 | 725 | 0.01 | 0.01505 | 0.01515 | 1 | 0.01 | 0.01505 | 0.01515
6359 | 750 | 0.01 | 0.01505 | 0.01515 | 1 | 0.01 | 0.01505 | 0.01515
6360 | 775 | 0.01 | 0.01505 | 0.01515 | 1 | 0.01 | 0.01505 | 0.01515
6361 | 800 | 0.01 | 0.01505 | 0.01515 | 1 | 0.01 | 0.01505 | 0.01515
6362 | 825 | 0.01 | 0.01505 | 0.01515 | 1 | 0.01 | 0.01505 | 0.01515
6363 | 850 | 0.01 | 0.01505 | 0.01515 | 1 | 0.01 | 0.01505 | 0.01515
6364 | 650 | 0.01 | 0.01505 | 0.0188625 | 0.730657987 | 0.013597953 | 0.012961738 | 0.024112811
6365 | 675 | 0.01 | 0.01505 | 0.0188625 | 0.865919863 | 0.011505393 | 0.014099681 | 0.021032006
6366 | 700 | 0.01 | 0.01505 | 0.0188625 | 1 | 0.01 | 0.01505 | 0.0188625
6367 | 725 | 0.01 | 0.01505 | 0.0188625 | 1 | 0.01 | 0.01505 | 0.0188625
6368 | 750 | 0.01 | 0.01505 | 0.0188625 | 1 | 0.01 | 0.01505 | 0.0188625
6369 | 775 | 0.01 | 0.01505 | 0.0188625 | 1 | 0.01 | 0.01505 | 0.0188625
6370 | 800 | 0.01 | 0.01505 | 0.0188625 | 1 | 0.01 | 0.01505 | 0.0188625
6371 | 825 | 0.01 | 0.01505 | 0.0188625 | 1 | 0.01 | 0.01505 | 0.0188625
6372 | 850 | 0.01 | 0.01505 | 0.0188625 | 1 | 0.01 | 0.01505 | 0.0188625
6373 | 650 | 0.01 | 0.01505 | 0.022575 | 0.754416306 | 0.013180047 | 0.013215996 | 0.028130363
6374 | 675 | 0.01 | 0.01505 | 0.022575 | 0.896970923 | 0.011117685 | 0.014347711 | 0.024505608
6375 | 700 | 0.01 | 0.01505 | 0.022575 | 1 | 0.01 | 0.01505 | 0.022575
6376 | 725 | 0.01 | 0.01505 | 0.022575 | 1 | 0.01 | 0.01505 | 0.022575
6377 | 750 | 0.01 | 0.01505 | 0.022575 | 1 | 0.01 | 0.01505 | 0.022575
6378 | 775 | 0.01 | 0.01505 | 0.022575 | 1 | 0.01 | 0.01505 | 0.022575
6379 | 800 | 0.01 | 0.01505 | 0.022575 | 1 | 0.01 | 0.01505 | 0.022575
6380 | 825 | 0.01 | 0.01505 | 0.022575 | 1 | 0.01 | 0.01505 | 0.022575
6381 | 850 | 0.01 | 0.01505 | 0.022575 | 1 | 0.01 | 0.01505 | 0.022575
6382 | 650 | 0.01 | 0.01505 | 0.0262875 | 0.779229319 | 0.012769916 | 0.013461499 | 0.031925283
6383 | 675 | 0.01 | 0.01505 | 0.0262875 | 0.929309991 | 0.010740763 | 0.014586361 | 0.027780001
6384 | 700 | 0.01 | 0.01505 | 0.0262875 | 1 | 0.01 | 0.01505 | 0.0262875
6385 | 725 | 0.01 | 0.01505 | 0.0262875 | 1 | 0.01 | 0.01505 | 0.0262875
6386 | 750 | 0.01 | 0.01505 | 0.0262875 | 1 | 0.01 | 0.01505 | 0.0262875
6387 | 775 | 0.01 | 0.01505 | 0.0262875 | 1 | 0.01 | 0.01505 | 0.0262875
6388 | 800 | 0.01 | 0.01505 | 0.0262875 | 1 | 0.01 | 0.01505 | 0.0262875
6389 | 825 | 0.01 | 0.01505 | 0.0262875 | 1 | 0.01 | 0.01505 | 0.0262875
6390 | 850 | 0.01 | 0.01505 | 0.0262875 | 1 | 0.01 | 0.01505 | 0.0262875
6391 | 650 | 0.01 | 0.01505 | 0.03 | 0.80510727 | 0.012368351 | 0.013698487 | 0.035505762
6392 | 675 | 0.01 | 0.01505 | 0.03 | 0.962939187 | 0.01037507 | 0.014815991 | 0.030864086
6393 | 700 | 0.01 | 0.01505 | 0.03 | 1 | 0.01 | 0.01505 | 0.03
6394 | 725 | 0.01 | 0.01505 | 0.03 | 1 | 0.01 | 0.01505 | 0.03
6395 | 750 | 0.01 | 0.01505 | 0.03 | 1 | 0.01 | 0.01505 | 0.03
6396 | 775 | 0.01 | 0.01505 | 0.03 | 1 | 0.01 | 0.01505 | 0.03
6397 | 800 | 0.01 | 0.01505 | 0.03 | 1 | 0.01 | 0.01505 | 0.03
6398 | 825 | 0.01 | 0.01505 | 0.03 | 1 | 0.01 | 0.01505 | 0.03
6399 | 850 | 0.01 | 0.01505 | 0.03 | 1 | 0.01 | 0.01505 | 0.03
6400 | 650 | 0.01 | 0.017525 | 0.0003 | 0.616542629 | 0.016029868 | 0.013588949 | 0.000439408
6401 | 675 | 0.01 | 0.017525 | 0.0003 | 0.715517846 | 0.013839632 | 0.014831636 | 0.000387039
6402 | 700 | 0.01 | 0.017525 | 0.0003 | 0.839795715 | 0.011836564 | 0.0161184 | 0.000340799
6403 | 725 | 0.01 | 0.017525 | 0.0003 | 0.991001505 | 0.010087203 | 0.017450618 | 0.000301891
6404 | 750 | 0.01 | 0.017525 | 0.0003 | 1 | 0.01 | 0.017525 | 0.0003
6405 | 775 | 0.01 | 0.017525 | 0.0003 | 1 | 0.01 | 0.017525 | 0.0003
6406 | 800 | 0.01 | 0.017525 | 0.0003 | 1 | 0.01 | 0.017525 | 0.0003
6407 | 825 | 0.01 | 0.017525 | 0.0003 | 1 | 0.01 | 0.017525 | 0.0003
6408 | 850 | 0.01 | 0.017525 | 0.0003 | 1 | 0.01 | 0.017525 | 0.0003
6409 | 650 | 0.01 | 0.017525 | 0.0040125 | 0.635189117 | 0.015575801 | 0.013917044 | 0.005734117
6410 | 675 | 0.01 | 0.017525 | 0.0040125 | 0.739981506 | 0.013397882 | 0.015157913 | 0.005042454
6411 | 700 | 0.01 | 0.017525 | 0.0040125 | 0.8715582 | 0.011420591 | 0.016441034 | 0.004434952
6412 | 725 | 0.01 | 0.017525 | 0.0040125 | 1 | 0.01 | 0.017525 | 0.0040125
6413 | 750 | 0.01 | 0.017525 | 0.0040125 | 1 | 0.01 | 0.017525 | 0.0040125
6414 | 775 | 0.01 | 0.017525 | 0.0040125 | 1 | 0.01 | 0.017525 | 0.0040125
6415 | 800 | 0.01 | 0.017525 | 0.0040125 | 1 | 0.01 | 0.017525 | 0.0040125
6416 | 825 | 0.01 | 0.017525 | 0.0040125 | 1 | 0.01 | 0.017525 | 0.0040125
6417 | 850 | 0.01 | 0.017525 | 0.0040125 | 1 | 0.01 | 0.017525 | 0.0040125
6418 | 650 | 0.01 | 0.017525 | 0.007725 | 0.654763949 | 0.015125234 | 0.014233997 | 0.010768071
6419 | 675 | 0.01 | 0.017525 | 0.007725 | 0.765619413 | 0.012963864 | 0.015472335 | 0.009454699
6420 | 700 | 0.01 | 0.017525 | 0.007725 | 0.904782409 | 0.011015648 | 0.016752038 | 0.008307134
6421 | 725 | 0.01 | 0.017525 | 0.007725 | 1 | 0.01 | 0.017525 | 0.007725
6422 | 750 | 0.01 | 0.017525 | 0.007725 | 1 | 0.01 | 0.017525 | 0.007725
6423 | 775 | 0.01 | 0.017525 | 0.007725 | 1 | 0.01 | 0.017525 | 0.007725
6424 | 800 | 0.01 | 0.017525 | 0.007725 | 1 | 0.01 | 0.017525 | 0.007725
6425 | 825 | 0.01 | 0.017525 | 0.007725 | 1 | 0.01 | 0.017525 | 0.007725
6426 | 850 | 0.01 | 0.017525 | 0.007725 | 1 | 0.01 | 0.017525 | 0.007725
6427 | 650 | 0.01 | 0.017525 | 0.0114375 | 0.675299436 | 0.014679108 | 0.014540433 | 0.015547205
6428 | 675 | 0.01 | 0.017525 | 0.0114375 | 0.792461975 | 0.012538348 | 0.015775536 | 0.013631535
6429 | 700 | 0.01 | 0.017525 | 0.0114375 | 0.939494661 | 0.010622215 | 0.017052173 | 0.011966253
6430 | 725 | 0.01 | 0.017525 | 0.0114375 | 1 | 0.01 | 0.017525 | 0.0114375
6431 | 750 | 0.01 | 0.017525 | 0.0114375 | 1 | 0.01 | 0.017525 | 0.0114375
6432 | 775 | 0.01 | 0.017525 | 0.0114375 | 1 | 0.01 | 0.017525 | 0.0114375
6433 | 800 | 0.01 | 0.017525 | 0.0114375 | 1 | 0.01 | 0.017525 | 0.0114375
6434 | 825 | 0.01 | 0.017525 | 0.0114375 | 1 | 0.01 | 0.017525 | 0.0114375
6435 | 850 | 0.01 | 0.017525 | 0.0114375 | 1 | 0.01 | 0.017525 | 0.0114375
6436 | 650 | 0.01 | 0.017525 | 0.01515 | 0.696823851 | 0.014238378 | 0.014836887 | 0.020078107
6437 | 675 | 0.01 | 0.017525 | 0.01515 | 0.820534704 | 0.012122064 | 0.01606809 | 0.017581113
6438 | 700 | 0.01 | 0.017525 | 0.01515 | 0.975715131 | 0.010240707 | 0.017342162 | 0.015421386
6439 | 725 | 0.01 | 0.017525 | 0.01515 | 1 | 0.01 | 0.017525 | 0.01515
6440 | 750 | 0.01 | 0.017525 | 0.01515 | 1 | 0.01 | 0.017525 | 0.01515
6441 | 775 | 0.01 | 0.017525 | 0.01515 | 1 | 0.01 | 0.017525 | 0.01515
6442 | 800 | 0.01 | 0.017525 | 0.01515 | 1 | 0.01 | 0.017525 | 0.01515
6443 | 825 | 0.01 | 0.017525 | 0.01515 | 1 | 0.01 | 0.017525 | 0.01515
6444 | 850 | 0.01 | 0.017525 | 0.01515 | 1 | 0.01 | 0.017525 | 0.01515
6445 | 650 | 0.01 | 0.017525 | 0.0188625 | 0.719362413 | 0.01380397 | 0.015123843 | 0.024367848
6446 | 675 | 0.01 | 0.017525 | 0.0188625 | 0.84985717 | 0.011715696 | 0.016350513 | 0.021311957
6447 | 700 | 0.01 | 0.017525 | 0.0188625 | 1 | 0.01 | 0.017525 | 0.0188625
6448 | 725 | 0.01 | 0.017525 | 0.0188625 | 1 | 0.01 | 0.017525 | 0.0188625
6449 | 750 | 0.01 | 0.017525 | 0.0188625 | 1 | 0.01 | 0.017525 | 0.0188625
6450 | 775 | 0.01 | 0.017525 | 0.0188625 | 1 | 0.01 | 0.017525 | 0.0188625
6451 | 800 | 0.01 | 0.017525 | 0.0188625 | 1 | 0.01 | 0.017525 | 0.0188625
6452 | 825 | 0.01 | 0.017525 | 0.0188625 | 1 | 0.01 | 0.017525 | 0.0188625
6453 | 850 | 0.01 | 0.017525 | 0.0188625 | 1 | 0.01 | 0.017525 | 0.0188625
6454 | 650 | 0.01 | 0.017525 | 0.022575 | 0.742935667 | 0.013376791 | 0.015401703 | 0.028424115
6455 | 675 | 0.01 | 0.017525 | 0.022575 | 0.880445305 | 0.011319832 | 0.016623309 | 0.024832806
6456 | 700 | 0.01 | 0.017525 | 0.022575 | 1 | 0.01 | 0.017525 | 0.022575
6457 | 725 | 0.01 | 0.017525 | 0.022575 | 1 | 0.01 | 0.017525 | 0.022575
6458 | 750 | 0.01 | 0.017525 | 0.022575 | 1 | 0.01 | 0.017525 | 0.022575
6459 | 775 | 0.01 | 0.017525 | 0.022575 | 1 | 0.01 | 0.017525 | 0.022575
6460 | 800 | 0.01 | 0.017525 | 0.022575 | 1 | 0.01 | 0.017525 | 0.022575
6461 | 825 | 0.01 | 0.017525 | 0.022575 | 1 | 0.01 | 0.017525 | 0.022575
6462 | 850 | 0.01 | 0.017525 | 0.022575 | 1 | 0.01 | 0.017525 | 0.022575
6463 | 650 | 0.01 | 0.017525 | 0.0262875 | 0.767559863 | 0.01295769 | 0.015670825 | 0.032255054
6464 | 675 | 0.01 | 0.017525 | 0.0262875 | 0.912308491 | 0.010935 | 0.016886934 | 0.028152679
6465 | 700 | 0.01 | 0.017525 | 0.0262875 | 1 | 0.01 | 0.017525 | 0.0262875
6466 | 725 | 0.01 | 0.017525 | 0.0262875 | 1 | 0.01 | 0.017525 | 0.0262875
6467 | 750 | 0.01 | 0.017525 | 0.0262875 | 1 | 0.01 | 0.017525 | 0.0262875
6468 | 775 | 0.01 | 0.017525 | 0.0262875 | 1 | 0.01 | 0.017525 | 0.0262875
6469 | 800 | 0.01 | 0.017525 | 0.0262875 | 1 | 0.01 | 0.017525 | 0.0262875
6470 | 825 | 0.01 | 0.017525 | 0.0262875 | 1 | 0.01 | 0.017525 | 0.0262875
6471 | 850 | 0.01 | 0.017525 | 0.0262875 | 1 | 0.01 | 0.017525 | 0.0262875
6472 | 650 | 0.01 | 0.017525 | 0.03 | 0.793246732 | 0.012547456 | 0.015931521 | 0.03586922
6473 | 675 | 0.01 | 0.017525 | 0.03 | 0.94545109 | 0.010561637 | 0.017141828 | 0.031280732
6474 | 700 | 0.01 | 0.017525 | 0.03 | 1 | 0.01 | 0.017525 | 0.03
6475 | 725 | 0.01 | 0.017525 | 0.03 | 1 | 0.01 | 0.017525 | 0.03
6476 | 750 | 0.01 | 0.017525 | 0.03 | 1 | 0.01 | 0.017525 | 0.03
6477 | 775 | 0.01 | 0.017525 | 0.03 | 1 | 0.01 | 0.017525 | 0.03
6478 | 800 | 0.01 | 0.017525 | 0.03 | 1 | 0.01 | 0.017525 | 0.03
6479 | 825 | 0.01 | 0.017525 | 0.03 | 1 | 0.01 | 0.017525 | 0.03
6480 | 850 | 0.01 | 0.017525 | 0.03 | 1 | 0.01 | 0.017525 | 0.03
6481 | 650 | 0.01 | 0.02 | 0.0003 | 0.606655767 | 0.016281006 | 0.015649403 | 0.000444278
6482 | 675 | 0.01 | 0.02 | 0.0003 | 0.702232737 | 0.014090969 | 0.016962772 | 0.000392038
6483 | 700 | 0.01 | 0.02 | 0.0003 | 0.820923555 | 0.012097694 | 0.018304719 | 0.000346167
6484 | 725 | 0.01 | 0.02 | 0.0003 | 0.962944294 | 0.010369068 | 0.019669127 | 0.000307905
6485 | 750 | 0.01 | 0.02 | 0.0003 | 1 | 0.01 | 0.02 | 0.0003
6486 | 775 | 0.01 | 0.02 | 0.0003 | 1 | 0.01 | 0.02 | 0.0003
6487 | 800 | 0.01 | 0.02 | 0.0003 | 1 | 0.01 | 0.02 | 0.0003
6488 | 825 | 0.01 | 0.02 | 0.0003 | 1 | 0.01 | 0.02 | 0.0003
6489 | 850 | 0.01 | 0.02 | 0.0003 | 1 | 0.01 | 0.02 | 0.0003
6490 | 650 | 0.01 | 0.02 | 0.0040125 | 0.6251047 | 0.015817517 | 0.015998083 | 0.005796534
6491 | 675 | 0.01 | 0.02 | 0.0040125 | 0.726266576 | 0.013641066 | 0.017310142 | 0.005107403
6492 | 700 | 0.01 | 0.02 | 0.0040125 | 0.851826692 | 0.01167486 | 0.018648818 | 0.004505698
6493 | 725 | 0.01 | 0.02 | 0.0040125 | 1 | 0.01 | 0.02 | 0.0040125
6494 | 750 | 0.01 | 0.02 | 0.0040125 | 1 | 0.01 | 0.02 | 0.0040125
6495 | 775 | 0.01 | 0.02 | 0.0040125 | 1 | 0.01 | 0.02 | 0.0040125
6496 | 800 | 0.01 | 0.02 | 0.0040125 | 1 | 0.01 | 0.02 | 0.0040125
6497 | 825 | 0.01 | 0.02 | 0.0040125 | 1 | 0.01 | 0.02 | 0.0040125
6498 | 850 | 0.01 | 0.02 | 0.0040125 | 1 | 0.01 | 0.02 | 0.0040125
6499 | 650 | 0.01 | 0.02 | 0.007725 | 0.644470152 | 0.015357806 | 0.016335349 | 0.010883411
6500 | 675 | 0.01 | 0.02 | 0.007725 | 0.75145005 | 0.013199129 | 0.017645586 | 0.009576444
6501 | 700 | 0.01 | 0.02 | 0.007725 | 0.884141767 | 0.01126321 | 0.018981458 | 0.008441606
6502 | 725 | 0.01 | 0.02 | 0.007725 | 1 | 0.01 | 0.02 | 0.007725
6503 | 750 | 0.01 | 0.02 | 0.007725 | 1 | 0.01 | 0.02 | 0.007725
6504 | 775 | 0.01 | 0.02 | 0.007725 | 1 | 0.01 | 0.02 | 0.007725
6505 | 800 | 0.01 | 0.02 | 0.007725 | 1 | 0.01 | 0.02 | 0.007725
6506 | 825 | 0.01 | 0.02 | 0.007725 | 1 | 0.01 | 0.02 | 0.007725
6507 | 850 | 0.01 | 0.02 | 0.007725 | 1 | 0.01 | 0.02 | 0.007725
6508 | 650 | 0.01 | 0.02 | 0.0114375 | 0.664784978 | 0.014902797 | 0.016661973 | 0.015711424
6509 | 675 | 0.01 | 0.02 | 0.0114375 | 0.777814263 | 0.012765909 | 0.017969864 | 0.013807399
6510 | 700 | 0.01 | 0.02 | 0.0114375 | 0.917895776 | 0.010863206 | 0.019303521 | 0.012163178
6511 | 725 | 0.01 | 0.02 | 0.0114375 | 1 | 0.01 | 0.02 | 0.0114375
6512 | 750 | 0.01 | 0.02 | 0.0114375 | 1 | 0.01 | 0.02 | 0.0114375
6513 | 775 | 0.01 | 0.02 | 0.0114375 | 1 | 0.01 | 0.02 | 0.0114375
6514 | 800 | 0.01 | 0.02 | 0.0114375 | 1 | 0.01 | 0.02 | 0.0114375
6515 | 825 | 0.01 | 0.02 | 0.0114375 | 1 | 0.01 | 0.02 | 0.0114375
6516 | 850 | 0.01 | 0.02 | 0.0114375 | 1 | 0.01 | 0.02 | 0.0114375
6517 | 650 | 0.01 | 0.02 | 0.01515 | 0.686078115 | 0.014453434 | 0.016978605 | 0.02028769
6518 | 675 | 0.01 | 0.02 | 0.01515 | 0.805385635 | 0.012342119 | 0.018283663 | 0.017808844
6519 | 700 | 0.01 | 0.02 | 0.01515 | 0.953109926 | 0.010475242 | 0.019615842 | 0.015679818
6520 | 725 | 0.01 | 0.02 | 0.01515 | 1 | 0.01 | 0.02 | 0.01515
6521 | 750 | 0.01 | 0.02 | 0.01515 | 1 | 0.01 | 0.02 | 0.01515
6522 | 775 | 0.01 | 0.02 | 0.01515 | 1 | 0.01 | 0.02 | 0.01515
6523 | 800 | 0.01 | 0.02 | 0.01515 | 1 | 0.01 | 0.02 | 0.01515
6524 | 825 | 0.01 | 0.02 | 0.01515 | 1 | 0.01 | 0.02 | 0.01515
6525 | 850 | 0.01 | 0.02 | 0.01515 | 1 | 0.01 | 0.02 | 0.01515
6526 | 650 | 0.01 | 0.02 | 0.0188625 | 0.708375535 | 0.014010637 | 0.017285832 | 0.024619758
6527 | 675 | 0.01 | 0.02 | 0.0188625 | 0.834184935 | 0.011928428 | 0.018587595 | 0.021589676
6528 | 700 | 0.01 | 0.02 | 0.0188625 | 0.989799555 | 0.010099643 | 0.019919212 | 0.019001
6529 | 725 | 0.01 | 0.02 | 0.0188625 | 1 | 0.01 | 0.02 | 0.0188625
6530 | 750 | 0.01 | 0.02 | 0.0188625 | 1 | 0.01 | 0.02 | 0.0188625
6531 | 775 | 0.01 | 0.02 | 0.0188625 | 1 | 0.01 | 0.02 | 0.0188625
6532 | 800 | 0.01 | 0.02 | 0.0188625 | 1 | 0.01 | 0.02 | 0.0188625
6533 | 825 | 0.01 | 0.02 | 0.0188625 | 1 | 0.01 | 0.02 | 0.0188625
6534 | 850 | 0.01 | 0.02 | 0.0188625 | 1 | 0.01 | 0.02 | 0.0188625
6535 | 650 | 0.01 | 0.02 | 0.022575 | 0.731698704 | 0.0135753 | 0.017584139 | 0.028715747
6536 | 675 | 0.01 | 0.02 | 0.022575 | 0.864229436 | 0.011525417 | 0.018882247 | 0.025158951
6537 | 700 | 0.01 | 0.02 | 0.022575 | 1 | 0.01 | 0.02 | 0.022575
6538 | 725 | 0.01 | 0.02 | 0.022575 | 1 | 0.01 | 0.02 | 0.022575
6539 | 750 | 0.01 | 0.02 | 0.022575 | 1 | 0.01 | 0.02 | 0.022575
6540 | 775 | 0.01 | 0.02 | 0.022575 | 1 | 0.01 | 0.02 | 0.022575
6541 | 800 | 0.01 | 0.02 | 0.022575 | 1 | 0.01 | 0.02 | 0.022575
6542 | 825 | 0.01 | 0.02 | 0.022575 | 1 | 0.01 | 0.02 | 0.022575
6543 | 850 | 0.01 | 0.02 | 0.022575 | 1 | 0.01 | 0.02 | 0.022575
6544 | 650 | 0.01 | 0.02 | 0.0262875 | 0.756064958 | 0.013148272 | 0.017873952 | 0.032584186
6545 | 675 | 0.01 | 0.02 | 0.0262875 | 0.895530185 | 0.011133604 | 0.01916815 | 0.028525967
6546 | 700 | 0.01 | 0.02 | 0.0262875 | 1 | 0.01 | 0.02 | 0.0262875
6547 | 725 | 0.01 | 0.02 | 0.0262875 | 1 | 0.01 | 0.02 | 0.0262875
6548 | 750 | 0.01 | 0.02 | 0.0262875 | 1 | 0.01 | 0.02 | 0.0262875
6549 | 775 | 0.01 | 0.02 | 0.0262875 | 1 | 0.01 | 0.02 | 0.0262875
6550 | 800 | 0.01 | 0.02 | 0.0262875 | 1 | 0.01 | 0.02 | 0.0262875
6551 | 825 | 0.01 | 0.02 | 0.0262875 | 1 | 0.01 | 0.02 | 0.0262875
6552 | 850 | 0.01 | 0.02 | 0.0262875 | 1 | 0.01 | 0.02 | 0.0262875
6553 | 650 | 0.01 | 0.02 | 0.03 | 0.781487272 | 0.012730333 | 0.018155647 | 0.03623397
6554 | 675 | 0.01 | 0.02 | 0.03 | 0.928093423 | 0.010753421 | 0.019445811 | 0.031700116
6555 | 700 | 0.01 | 0.02 | 0.03 | 1 | 0.01 | 0.02 | 0.03
6556 | 725 | 0.01 | 0.02 | 0.03 | 1 | 0.01 | 0.02 | 0.03
6557 | 750 | 0.01 | 0.02 | 0.03 | 1 | 0.01 | 0.02 | 0.03
6558 | 775 | 0.01 | 0.02 | 0.03 | 1 | 0.01 | 0.02 | 0.03
6559 | 800 | 0.01 | 0.02 | 0.03 | 1 | 0.01 | 0.02 | 0.03
6560 | 825 | 0.01 | 0.02 | 0.03 | 1 | 0.01 | 0.02 | 0.03
6561 | 850 | 0.01 | 0.02 | 0.03 | 1 | 0.01 | 0.02 | 0.03